## Sheet1
序号 | 体系 | X | Wrec(J/cm3) | OOF_Pred_Wrec | OOF_Residual_Wrec | 效率η（%） | OOF_Pred_eta | OOF_Residual_eta | OOF_Combined_Score | Pareto
58 | 0.836(0.7Bi0.5Na0.5TiO3-0.3K0.5Na0.5NbO3)-0.164Sr0.7Bi0.2Ca0.1TiO3 | 0.164 | 6.42 | 6.178806 | 0.2411939 | 85.9 | 84.30233 | 1.597671 | 0.8935742 | TRUE
57 | 0.838(0.7Bi0.5Na0.5TiO3-0.3K0.5Na0.5NbO3)-0.162Sr0.7Bi0.2Ca0.1TiO3 | 0.162 | 6.49 | 6.166814 | 0.3231861 | 85.1 | 84.27438 | 0.8256205 | 0.8913263 | FALSE
59 | 0.834(0.7Bi0.5Na0.5TiO3-0.3K0.5Na0.5NbO3)-0.166Sr0.7Bi0.2Ca0.1TiO3 | 0.166 | 6.27 | 6.1327 | 0.1373 | 85.55 | 84.24132 | 1.308678 | 0.8862943 | FALSE
60 | 0.832(0.7Bi0.5Na0.5TiO3-0.3K0.5Na0.5NbO3)-0.168Sr0.7Bi0.2Ca0.1TiO3 | 0.168 | 6.15 | 6.106911 | 0.04308884 | 85.82 | 84.18714 | 1.632865 | 0.8816339 | FALSE
55 | 0.842(0.7Bi0.5Na0.5TiO3-0.3K0.5Na0.5NbO3)-0.158Sr0.7Bi0.2Ca0.1TiO3 | 0.158 | 6.61 | 6.11396 | 0.4960398 | 84.05 | 84.12084 | -0.07084405 | 0.8805288 | FALSE
56 | 0.84(0.7Bi0.5Na0.5TiO3-0.3K0.5Na0.5NbO3)-0.16Sr0.7Bi0.2Ca0.1TiO3 | 0.16 | 6.87 | 6.092146 | 0.7778542 | 86 | 84.08478 | 1.91522 | 0.8768733 | FALSE
54 | 0.844(0.7Bi0.5Na0.5TiO3-0.3K0.5Na0.5NbO3)-0.156Sr0.7Bi0.2Ca0.1TiO3 | 0.156 | 6.405 | 6.120308 | 0.2846921 | 84.1 | 83.89623 | 0.2037697 | 0.8746963 | FALSE
61 | 0.83(0.7Bi0.5Na0.5TiO3-0.3K0.5Na0.5NbO3)-0.17Sr0.7Bi0.2Ca0.1TiO3 | 0.17 | 5.93 | 5.975949 | -0.04594938 | 84.33 | 84.29824 | 0.03176057 | 0.8692977 | FALSE
53 | 0.846(0.7Bi0.5Na0.5TiO3-0.3K0.5Na0.5NbO3)-0.154Sr0.7Bi0.2Ca0.1TiO3 | 0.154 | 6.227 | 6.082365 | 0.1446354 | 83.56 | 83.62384 | -0.06383926 | 0.862188 | FALSE
62 | 0.828(0.7Bi0.5Na0.5TiO3-0.3K0.5Na0.5NbO3)-0.172Sr0.7Bi0.2Ca0.1TiO3 | 0.172 | 5.66 | 5.970263 | -0.3102625 | 85.23 | 84.03464 | 1.195356 | 0.8608886 | FALSE
52 | 0.848(0.7Bi0.5Na0.5TiO3-0.3K0.5Na0.5NbO3)-0.152Sr0.7Bi0.2Ca0.1TiO3 | 0.152 | 6.07 | 6.095701 | -0.02570139 | 83.21 | 83.49055 | -0.2805483 | 0.8598665 | FALSE
63 | 0.826(0.7Bi0.5Na0.5TiO3-0.3K0.5Na0.5NbO3)-0.174Sr0.7Bi0.2Ca0.1TiO3 | 0.174 | 5.739 | 5.81321 | -0.07421038 | 84.21 | 84.1238 | 0.08620456 | 0.8448016 | FALSE
64 | 0.824(0.7Bi0.5Na0.5TiO3-0.3K0.5Na0.5NbO3)-0.176Sr0.7Bi0.2Ca0.1TiO3 | 0.176 | 5.721 | 5.775973 | -0.05497339 | 84.03 | 84.0177 | 0.0122959 | 0.8372555 | FALSE
66 | 0.82(0.7Bi0.5Na0.5TiO3-0.3K0.5Na0.5NbO3)-0.18Sr0.7Bi0.2Ca0.1TiO3 | 0.18 | 5.476 | 5.725409 | -0.2494088 | 84.12 | 84.01077 | 0.1092314 | 0.8310307 | FALSE
65 | 0.822(0.7Bi0.5Na0.5TiO3-0.3K0.5Na0.5NbO3)-0.178Sr0.7Bi0.2Ca0.1TiO3 | 0.178 | 5.693 | 5.696581 | -0.003580748 | 83.59 | 84.03252 | -0.4425246 | 0.828236 | FALSE
51 | 0.85(0.7Bi0.5Na0.5TiO3-0.3K0.5Na0.5NbO3)-0.15Sr0.7Bi0.2Ca0.1TiO3 | 0.15 | 5.94 | 5.928352 | 0.01164846 | 82.87 | 83.09113 | -0.2211309 | 0.8282223 | FALSE
50 | 0.852(0.7Bi0.5Na0.5TiO3-0.3K0.5Na0.5NbO3)-0.148Sr0.7Bi0.2Ca0.1TiO3 | 0.148 | 5.73 | 5.877742 | -0.1477418 | 82.5 | 82.70864 | -0.2086421 | 0.8109763 | FALSE
69 | 0.814(0.7Bi0.5Na0.5TiO3-0.3K0.5Na0.5NbO3)-0.186Sr0.7Bi0.2Ca0.1TiO3 | 0.186 | 5.496 | 5.550074 | -0.05407423 | 83.55 | 84.03083 | -0.4808262 | 0.8107399 | FALSE
68 | 0.816(0.7Bi0.5Na0.5TiO3-0.3K0.5Na0.5NbO3)-0.184Sr0.7Bi0.2Ca0.1TiO3 | 0.184 | 5.555 | 5.560857 | -0.005857092 | 84.03 | 83.97988 | 0.05012332 | 0.8105295 | FALSE
67 | 0.818(0.7Bi0.5Na0.5TiO3-0.3K0.5Na0.5NbO3)-0.182Sr0.7Bi0.2Ca0.1TiO3 | 0.182 | 5.609 | 5.555936 | 0.05306382 | 84.93 | 83.95261 | 0.9773922 | 0.8091436 | FALSE
70 | 0.812(0.7Bi0.5Na0.5TiO3-0.3K0.5Na0.5NbO3)-0.188Sr0.7Bi0.2Ca0.1TiO3 | 0.188 | 5.435 | 5.521995 | -0.0869954 | 83.96 | 83.63572 | 0.3242835 | 0.7958067 | FALSE
49 | 0.854(0.7Bi0.5Na0.5TiO3-0.3K0.5Na0.5NbO3)-0.146Sr0.7Bi0.2Ca0.1TiO3 | 0.146 | 5.7 | 5.838682 | -0.1386818 | 82.3 | 82.34302 | -0.04302417 | 0.7956005 | FALSE
48 | 0.856(0.7Bi0.5Na0.5TiO3-0.3K0.5Na0.5NbO3)-0.144Sr0.7Bi0.2Ca0.1TiO3 | 0.144 | 5.695 | 5.754478 | -0.05947792 | 81.4 | 82.09756 | -0.6975563 | 0.7783732 | FALSE
71 | 0.81(0.7Bi0.5Na0.5TiO3-0.3K0.5Na0.5NbO3)-0.19Sr0.7Bi0.2Ca0.1TiO3 | 0.19 | 5.496 | 5.384605 | 0.1113949 | 83.12 | 83.42487 | -0.3048681 | 0.7732613 | FALSE
72 | 0.808(0.7Bi0.5Na0.5TiO3-0.3K0.5Na0.5NbO3)-0.192Sr0.7Bi0.2Ca0.1TiO3 | 0.192 | 5.321 | 5.408516 | -0.08751562 | 82.97 | 83.00086 | -0.03086401 | 0.7636716 | FALSE
73 | 0.806(0.7Bi0.5Na0.5TiO3-0.3K0.5Na0.5NbO3)-0.194Sr0.7Bi0.2Ca0.1TiO3 | 0.194 | 5.272 | 5.298043 | -0.02604257 | 81.33 | 83.1391 | -1.809099 | 0.754571 | FALSE
47 | 0.858(0.7Bi0.5Na0.5TiO3-0.3K0.5Na0.5NbO3)-0.142Sr0.7Bi0.2Ca0.1TiO3 | 0.142 | 5.79 | 5.605434 | 0.1845657 | 80.9 | 81.75918 | -0.8591796 | 0.7506994 | FALSE
46 | 0.86(0.7Bi0.5Na0.5TiO3-0.3K0.5Na0.5NbO3)-0.14Sr0.7Bi0.2Ca0.1TiO3 | 0.14 | 5.528 | 5.575757 | -0.04775713 | 81 | 81.67057 | -0.6705694 | 0.7445663 | FALSE
74 | 0.804(0.7Bi0.5Na0.5TiO3-0.3K0.5Na0.5NbO3)-0.196Sr0.7Bi0.2Ca0.1TiO3 | 0.196 | 5.232 | 5.223671 | 0.008329393 | 82.56 | 82.74633 | -0.186331 | 0.7341939 | FALSE
45 | 0.862(0.7Bi0.5Na0.5TiO3-0.3K0.5Na0.5NbO3)-0.138Sr0.7Bi0.2Ca0.1TiO3 | 0.138 | 5.384 | 5.48491 | -0.1009101 | 80.4 | 81.41522 | -1.015221 | 0.726258 | FALSE
75 | 0.802(0.7Bi0.5Na0.5TiO3-0.3K0.5Na0.5NbO3)-0.198Sr0.7Bi0.2Ca0.1TiO3 | 0.198 | 5.201 | 5.200998 | 2.218837e-06 | 82.98 | 82.46745 | 0.5125497 | 0.7233137 | FALSE
77 | 0.798(0.7Bi0.5Na0.5TiO3-0.3K0.5Na0.5NbO3)-0.202Sr0.7Bi0.2Ca0.1TiO3 | 0.202 | 4.943 | 5.17668 | -0.2336801 | 82.44 | 82.53146 | -0.09146403 | 0.7222956 | FALSE
76 | 0.8(0.7Bi0.5Na0.5TiO3-0.3K0.5Na0.5NbO3)-0.2Sr0.7Bi0.2Ca0.1TiO3 | 0.2 | 5.179 | 5.161977 | 0.01702328 | 82.56 | 82.52423 | 0.03576761 | 0.7203326 | FALSE
78 | 0.796(0.7Bi0.5Na0.5TiO3-0.3K0.5Na0.5NbO3)-0.204Sr0.7Bi0.2Ca0.1TiO3 | 0.204 | 5.151 | 5.124154 | 0.02684604 | 82.23 | 82.5117 | -0.2817018 | 0.715461 | FALSE
79 | 0.794(0.7Bi0.5Na0.5TiO3-0.3K0.5Na0.5NbO3)-0.206Sr0.7Bi0.2Ca0.1TiO3 | 0.206 | 5.141 | 5.120073 | 0.02092696 | 82.01 | 82.42973 | -0.4197336 | 0.7125707 | FALSE
80 | 0.792(0.7Bi0.5Na0.5TiO3-0.3K0.5Na0.5NbO3)-0.208Sr0.7Bi0.2Ca0.1TiO3 | 0.208 | 5.129 | 5.123647 | 0.005353391 | 81.97 | 82.41273 | -0.4427311 | 0.7124975 | FALSE
81 | 0.79(0.7Bi0.5Na0.5TiO3-0.3K0.5Na0.5NbO3)-0.21Sr0.7Bi0.2Ca0.1TiO3 | 0.21 | 5.112 | 5.113804 | -0.001803761 | 82.59 | 82.12514 | 0.4648584 | 0.7028897 | FALSE
82 | 0.788(0.7Bi0.5Na0.5TiO3-0.3K0.5Na0.5NbO3)-0.212Sr0.7Bi0.2Ca0.1TiO3 | 0.212 | 5.247 | 5.07046 | 0.1765398 | 81.52 | 82.2281 | -0.7080986 | 0.7007483 | FALSE
83 | 0.786(0.7Bi0.5Na0.5TiO3-0.3K0.5Na0.5NbO3)-0.214Sr0.7Bi0.2Ca0.1TiO3 | 0.214 | 5.053 | 5.057147 | -0.004147354 | 81.53 | 82.05059 | -0.520594 | 0.6939563 | FALSE
44 | 0.864(0.7Bi0.5Na0.5TiO3-0.3K0.5Na0.5NbO3)-0.136Sr0.7Bi0.2Ca0.1TiO3 | 0.136 | 5.45 | 5.271915 | 0.1780852 | 80.6 | 81.11872 | -0.5187207 | 0.6921971 | FALSE
43 | 0.866(0.7Bi0.5Na0.5TiO3-0.3K0.5Na0.5NbO3)-0.134Sr0.7Bi0.2Ca0.1TiO3 | 0.134 | 5.154 | 5.29473 | -0.1407299 | 80.5 | 80.99531 | -0.4953104 | 0.6912941 | FALSE
84 | 0.784(0.7Bi0.5Na0.5TiO3-0.3K0.5Na0.5NbO3)-0.216Sr0.7Bi0.2Ca0.1TiO3 | 0.216 | 5.007 | 5.008026 | -0.001025527 | 81.12 | 82.10129 | -0.9812902 | 0.6895939 | FALSE
85 | 0.782(0.7Bi0.5Na0.5TiO3-0.3K0.5Na0.5NbO3)-0.218Sr0.7Bi0.2Ca0.1TiO3 | 0.218 | 4.951 | 4.950956 | 4.354356e-05 | 82.96 | 81.52097 | 1.439031 | 0.6657758 | FALSE
86 | 0.78(0.7Bi0.5Na0.5TiO3-0.3K0.5Na0.5NbO3)-0.22Sr0.7Bi0.2Ca0.1TiO3 | 0.22 | 4.884 | 4.865863 | 0.0181372 | 81.62 | 81.71612 | -0.09611615 | 0.6613668 | FALSE
42 | 0.868(0.7Bi0.5Na0.5TiO3-0.3K0.5Na0.5NbO3)-0.132Sr0.7Bi0.2Ca0.1TiO3 | 0.132 | 5.093 | 5.124746 | -0.03174587 | 80.2 | 80.39769 | -0.1976915 | 0.6535225 | FALSE
87 | 0.778(0.7Bi0.5Na0.5TiO3-0.3K0.5Na0.5NbO3)-0.222Sr0.7Bi0.2Ca0.1TiO3 | 0.222 | 4.811 | 4.730913 | 0.08008726 | 81 | 81.65202 | -0.6520215 | 0.6434167 | FALSE
41 | 0.87(0.7Bi0.5Na0.5TiO3-0.3K0.5Na0.5NbO3)-0.13Sr0.7Bi0.2Ca0.1TiO3 | 0.13 | 5.036 | 5.016232 | 0.01976796 | 79.56 | 80.43961 | -0.879613 | 0.6418301 | FALSE
137 | 0.8K0.2La0.2Bi0.3Na0.3TiO3-0.2Sr0.7Bi0.2Ca0.1TiO3 | 0.317 | 3.457 | 3.495927 | -0.03892667 | 85 | 86.46925 | -1.469245 | 0.6376531 | TRUE
88 | 0.776(0.7Bi0.5Na0.5TiO3-0.3K0.5Na0.5NbO3)-0.224Sr0.7Bi0.2Ca0.1TiO3 | 0.224 | 4.552 | 4.683835 | -0.1318348 | 80.88 | 81.59004 | -0.7100387 | 0.6359924 | FALSE
139 | 0.6[0.92Ba0.85Ca0.15Zr0.1Ti0.9O3-0.08Bi(Zn2/3Ta1/3)O3]-0.4(Sr0.7Bi0.2)TiO3 | 0.307 | 3.628 | 3.317134 | 0.3108662 | 93.38 | 86.76619 | 6.613806 | 0.6250724 | TRUE
89 | 0.774(0.7Bi0.5Na0.5TiO3-0.3K0.5Na0.5NbO3)-0.226Sr0.7Bi0.2Ca0.1TiO3 | 0.226 | 4.652 | 4.529994 | 0.1220059 | 80.74 | 81.57976 | -0.8397555 | 0.6173712 | FALSE
40 | 0.872(0.7Bi0.5Na0.5TiO3-0.3K0.5Na0.5NbO3)-0.128Sr0.7Bi0.2Ca0.1TiO3 | 0.128 | 4.763 | 4.89488 | -0.1318798 | 79.54 | 79.99657 | -0.4565654 | 0.6143837 | FALSE
90 | 0.772(0.7Bi0.5Na0.5TiO3-0.3K0.5Na0.5NbO3)-0.228Sr0.7Bi0.2Ca0.1TiO3 | 0.228 | 4.575 | 4.51821 | 0.05678988 | 82.3 | 81.00903 | 1.290972 | 0.5992271 | FALSE
125 | (Bi₀.₅Na₀.₅)₀.₆Sr₀.₄Ti₀.₉₈(Fe₀.₅Nb₀.₅)₀.₀₂O₃ | 0.38 | 2.309 | 2.80393 | -0.4949301 | 81 | 87.9306 | -6.930597 | 0.5981139 | TRUE
91 | 0.77(0.7Bi0.5Na0.5TiO3-0.3K0.5Na0.5NbO3)-0.23Sr0.7Bi0.2Ca0.1TiO3 | 0.23 | 4.503 | 4.494645 | 0.008355282 | 81.9 | 80.9429 | 0.957097 | 0.5944813 | FALSE
130 | 0.88Bi0.35Na0.35Sr0.3TiO3-0.12BaZr0.15Ti0.85O3 | 0.354 | 2.695 | 2.919341 | -0.2243414 | 86.22 | 87.29639 | -1.076393 | 0.5932546 | TRUE
92 | 0.768(0.7Bi0.5Na0.5TiO3-0.3K0.5Na0.5NbO3)-0.232Sr0.7Bi0.2Ca0.1TiO3 | 0.232 | 4.441 | 4.480854 | -0.03985431 | 80.5 | 80.79895 | -0.2989488 | 0.5886166 | FALSE
39 | 0.874(0.7Bi0.5Na0.5TiO3-0.3K0.5Na0.5NbO3)-0.126Sr0.7Bi0.2Ca0.1TiO3 | 0.126 | 4.797 | 4.643255 | 0.1537455 | 79.31 | 79.57368 | -0.2636839 | 0.5720155 | FALSE
123 | 0.6Bi₀.₅₁Na₀.₄₇TiO₃-0.4Ba(Zr₀.₃Ti₀.₇)O₃ | 0.39 | 2.397 | 2.756925 | -0.3599246 | 91 | 87.19268 | 3.807317 | 0.5708717 | FALSE
38 | 0.876(0.7Bi0.5Na0.5TiO3-0.3K0.5Na0.5NbO3)-0.124Sr0.7Bi0.2Ca0.1TiO3 | 0.124 | 4.614 | 4.576049 | 0.03795051 | 78.1 | 79.71675 | -1.616746 | 0.568209 | FALSE
93 | 0.766(0.7Bi0.5Na0.5TiO3-0.3K0.5Na0.5NbO3)-0.234Sr0.7Bi0.2Ca0.1TiO3 | 0.234 | 4.539 | 4.405966 | 0.1330343 | 80.5 | 80.34044 | 0.1595612 | 0.5662495 | FALSE
128 | 0.5Bi₀.₅Na₀.₅TiO₃-0.5Sr₀.₇Sm₀.₂TiO₃ | 0.364 | 2.712 | 2.971158 | -0.2591585 | 84.7 | 86.11467 | -1.414666 | 0.5647622 | FALSE
140 | 0.92(0.65BNT-0.35BST)-0.08NN | 0.302 | 3.772 | 2.752838 | 1.019162 | 95 | 86.92013 | 8.079872 | 0.5623903 | FALSE
94 | 0.764(0.7Bi0.5Na0.5TiO3-0.3K0.5Na0.5NbO3)-0.236Sr0.7Bi0.2Ca0.1TiO3 | 0.236 | 4.349 | 4.392761 | -0.04376116 | 79.9 | 80.2022 | -0.3022041 | 0.5606224 | FALSE
37 | 0.878(0.7Bi0.5Na0.5TiO3-0.3K0.5Na0.5NbO3)-0.122Sr0.7Bi0.2Ca0.1TiO3 | 0.122 | 4.436 | 4.489256 | -0.05325577 | 79.22 | 79.31448 | -0.09448042 | 0.5460741 | FALSE
95 | 0.762(0.7Bi0.5Na0.5TiO3-0.3K0.5Na0.5NbO3)-0.238Sr0.7Bi0.2Ca0.1TiO3 | 0.238 | 4.32 | 4.349421 | -0.02942125 | 80.43 | 79.72952 | 0.7004848 | 0.5415963 | FALSE
96 | 0.76(0.7Bi0.5Na0.5TiO3-0.3K0.5Na0.5NbO3)-0.24Sr0.7Bi0.2Ca0.1TiO3 | 0.24 | 4.303 | 4.30759 | -0.004589637 | 79.55 | 79.75593 | -0.205929 | 0.5373897 | FALSE
36 | 0.88(0.7Bi0.5Na0.5TiO3-0.3K0.5Na0.5NbO3)-0.12Sr0.7Bi0.2Ca0.1TiO3 | 0.12 | 4.305 | 4.416221 | -0.1112205 | 78.99 | 79.2053 | -0.2153016 | 0.5341744 | FALSE
122 | 0.644Bi0.5Na0.5TiO3-0.276SrTiO3-0.08LaMg0.5Sn0.5O3 | 0.396 | 2.424 | 2.955506 | -0.5315063 | 70.08 | 85.13419 | -15.05419 | 0.5341385 | FALSE
135 | 0.5Bi₀.₅Na₀.₅TiO₃-0.5Sr₀.₈₅Sm₀.₁TiO₃ | 0.328 | 3.38 | 2.771546 | 0.6084537 | 90 | 85.7718 | 4.228196 | 0.530935 | FALSE
97 | 0.758(0.7Bi0.5Na0.5TiO3-0.3K0.5Na0.5NbO3)-0.242Sr0.7Bi0.2Ca0.1TiO3 | 0.242 | 4.294 | 4.273456 | 0.02054424 | 79.63 | 79.65698 | -0.02698185 | 0.5304226 | FALSE
98 | 0.756(0.7Bi0.5Na0.5TiO3-0.3K0.5Na0.5NbO3)-0.244Sr0.7Bi0.2Ca0.1TiO3 | 0.244 | 4.291 | 4.258712 | 0.03228816 | 79.12 | 79.61978 | -0.4997839 | 0.5275758 | FALSE
99 | 0.754(0.7Bi0.5Na0.5TiO3-0.3K0.5Na0.5NbO3)-0.246Sr0.7Bi0.2Ca0.1TiO3 | 0.246 | 4.09 | 4.263757 | -0.1737567 | 78.65 | 79.59219 | -0.9421925 | 0.5273672 | FALSE
102 | 0.9Ba0.6Sr0.4TiO3-0.1Bi0.5Na0.5TiO3 | 0.5 | 1.08 | 2.899125 | -1.819125 | 87 | 85.07737 | 1.92263 | 0.5257579 | FALSE
101 | 0.75(0.7Bi0.5Na0.5TiO3-0.3K0.5Na0.5NbO3)-0.25Sr0.7Bi0.2Ca0.1TiO3 | 0.25 | 4.282 | 4.200595 | 0.08140527 | 78 | 79.67884 | -1.678838 | 0.5223873 | FALSE
100 | 0.752(0.7Bi0.5Na0.5TiO3-0.3K0.5Na0.5NbO3)-0.248Sr0.7Bi0.2Ca0.1TiO3 | 0.248 | 4.288 | 4.181343 | 0.1066566 | 78.35 | 79.6913 | -1.341301 | 0.5204604 | FALSE
34 | 0.884(0.7Bi0.5Na0.5TiO3-0.3K0.5Na0.5NbO3)-0.116Sr0.7Bi0.2Ca0.1TiO3 | 0.116 | 4.217 | 4.326877 | -0.1098773 | 79.1 | 79.04503 | 0.05496953 | 0.5188341 | FALSE
35 | 0.882(0.7Bi0.5Na0.5TiO3-0.3K0.5Na0.5NbO3)-0.118Sr0.7Bi0.2Ca0.1TiO3 | 0.118 | 4.479 | 4.294127 | 0.1848735 | 78.98 | 79.13981 | -0.1598124 | 0.5177143 | FALSE
126 | 0.85[0.7Bi0.5Na0.5TiO3-0.3Bi0.1Sr0.85TiO3]-0.15KNbO3 | 0.375 | 2.631 | 3.186812 | -0.5558121 | 90.7 | 83.51555 | 7.184446 | 0.5142044 | FALSE
33 | 0.886(0.7Bi0.5Na0.5TiO3-0.3K0.5Na0.5NbO3)-0.114Sr0.7Bi0.2Ca0.1TiO3 | 0.114 | 4.199 | 4.262154 | -0.06315394 | 78.54 | 79.06304 | -0.523045 | 0.5116552 | FALSE
127 | 0.6(Bi₀.₅Na₀.₄₇Li₀.₀₃Ti₀.₉₉Sn₀.₀₁O₃)-0.4SrTiO₃ | 0.37 | 2.699 | 2.786223 | -0.08722278 | 90.3 | 84.88899 | 5.411009 | 0.5067877 | FALSE
119 | 0.6Bi₀.₅Na₀.₅TiO₃-0.4SrTi₀.₈Sn₀.₂O₃ | 0.411 | 2.608 | 2.594789 | 0.01321074 | 83.2 | 85.57726 | -2.377257 | 0.50418 | FALSE
113 | 0.95(0.76Bi0.5Na0.5TiO3–0.24SrTiO3)–0.05AgNbO3 | 0.443 | 1.691 | 2.860787 | -1.169787 | 69.4 | 84.39643 | -14.99643 | 0.5012189 | FALSE
32 | 0.888(0.7Bi0.5Na0.5TiO3-0.3K0.5Na0.5NbO3)-0.112Sr0.7Bi0.2Ca0.1TiO3 | 0.112 | 4.148 | 4.192969 | -0.04496866 | 78.96 | 78.71146 | 0.2485388 | 0.4931037 | FALSE
124 | 0.6Bi₀.₅Na₀.₅TiO₃-0.4SrTi₀.₈Ta₀.₁₆O₃ | 0.385 | 2.438 | 2.677937 | -0.2399371 | 90.4 | 84.57591 | 5.824088 | 0.4847095 | FALSE
120 | 0.55Bi₀.₅Na₀.₅TiO₃-0.45(Sr₀.₇La₀.₂)(Ti₀.₈Sn₀.₂)O₃ | 0.406 | 2.484 | 2.780806 | -0.2968063 | 89.3 | 84.14001 | 5.159986 | 0.4841734 | FALSE
31 | 0.89(0.7Bi0.5Na0.5TiO3-0.3K0.5Na0.5NbO3)-0.11Sr0.7Bi0.2Ca0.1TiO3 | 0.11 | 4.055 | 4.058691 | -0.003690721 | 78.52 | 78.9461 | -0.4261013 | 0.4839962 | FALSE
129 | 0.3Bi₀.₅Na₀.₅TiO₃-0.7[0.88BaTiO₃-0.12Bi(Zn₂/₃Nb₁/₃)O₃] | 0.359 | 2.692 | 2.69517 | -0.00317016 | 94.9 | 84.0782 | 10.8218 | 0.4721626 | FALSE
30 | 0.892(0.7Bi0.5Na0.5TiO3-0.3K0.5Na0.5NbO3)-0.108Sr0.7Bi0.2Ca0.1TiO3 | 0.108 | 3.793 | 3.946174 | -0.1531743 | 78.33 | 78.91101 | -0.581013 | 0.4695683 | FALSE
148 | 0.85K0.5Na0.5NbO3-0.15Bi(Zn2/3Ta1/3)O3 | 0.26 | 4.142 | 3.074605 | 1.067395 | 92 | 82.44328 | 9.55672 | 0.4693902 | FALSE
29 | 0.894(0.7Bi0.5Na0.5TiO3-0.3K0.5Na0.5NbO3)-0.106Sr0.7Bi0.2Ca0.1TiO3 | 0.106 | 3.852 | 3.794155 | 0.05784511 | 78.54 | 78.73134 | -0.1913395 | 0.4461953 | FALSE
117 | (Bi₀.₅Na₀.₅)₀.₈Ba₀.₂Ti₀.₈Sn₀.₂O₃ | 0.422 | 2.117 | 2.752237 | -0.635237 | 71.04 | 82.63843 | -11.59843 | 0.4367262 | FALSE
28 | 0.896(0.7Bi0.5Na0.5TiO3-0.3K0.5Na0.5NbO3)-0.104Sr0.7Bi0.2Ca0.1TiO3 | 0.104 | 3.806 | 3.78785 | 0.01815 | 78.32 | 78.16174 | 0.1582625 | 0.4287367 | FALSE
26 | 0.9(0.7Bi0.5Na0.5TiO3-0.3K0.5Na0.5NbO3)-0.1Sr0.7Bi0.2Ca0.1TiO3 | 0.1 | 3.803 | 3.729444 | 0.0735562 | 70 | 77.42954 | -7.42954 | 0.4003045 | FALSE
27 | 0.898(0.7Bi0.5Na0.5TiO3-0.3K0.5Na0.5NbO3)-0.102Sr0.7Bi0.2Ca0.1TiO3 | 0.102 | 3.802 | 3.776873 | 0.02512709 | 78.65 | 76.50984 | 2.140157 | 0.3789755 | FALSE
132 | 0.7Bi0.5Na0.5TiO3-0.3Sr0.7La0.2Nb0.5Al0.5O3 | 0.343 | 2.936 | 3.58276 | -0.6467603 | 93.88 | 77.0909 | 16.7891 | 0.372904 | FALSE
147 | 0.95(0.55Bi0.5Na0.5TiO30.45Sr0.7Bi0.2TiO3)-0.05K0.5Na0.5NbO3 | 0.265 | 4.023 | 2.360927 | 1.662073 | 87 | 81.67565 | 5.324353 | 0.3618876 | FALSE
25 | 0.902(0.7Bi0.5Na0.5TiO3-0.3K0.5Na0.5NbO3)-0.098Sr0.7Bi0.2Ca0.1TiO3 | 0.098 | 3.946 | 3.630545 | 0.3154555 | 74.21 | 76.09489 | -1.884886 | 0.3493788 | FALSE
136 | 0.67Bi₀.₅Na₀.₅TiO₃-0.33Sr₀.₇La₀.₂Zr₀.₁₅Ti₀.₈₅O₃ | 0.323 | 3.426 | 2.71627 | 0.7097299 | 88 | 79.79177 | 8.208234 | 0.3489438 | FALSE
142 | 0.2（0.4Bi0.5Na0.5TiO3-0.60BaTiO3）-0.8SrTiO3 | 0.291 | 3.982 | 2.49405 | 1.48795 | 87 | 80.59852 | 6.401479 | 0.3461455 | FALSE
115 | 0.6Bi0.5Na0.5TiO3-0.4Sr0.7Bi0.2TiO3 | 0.432 | 1.916 | 2.505561 | -0.5895608 | 75 | 80.16613 | -5.166131 | 0.3348332 | FALSE
24 | 0.904(0.7Bi0.5Na0.5TiO3-0.3K0.5Na0.5NbO3)-0.096Sr0.7Bi0.2Ca0.1TiO3 | 0.096 | 3.666 | 3.58468 | 0.08132012 | 76.53 | 75.66158 | 0.8684212 | 0.3312072 | FALSE
114 | 0.9[(Bi₀.₅Na₀.₅)₀.₉₄Ba₀.₀₆]₀.₉₈La₀.₀₂TiO₃-0.10KNb₀.₆Ta₀.₄O₃ | 0.437 | 1.884 | 2.701878 | -0.8178783 | 92.9 | 79.14702 | 13.75298 | 0.3283181 | FALSE
23 | 0.906(0.7Bi0.5Na0.5TiO3-0.3K0.5Na0.5NbO3)-0.094Sr0.7Bi0.2Ca0.1TiO3 | 0.094 | 3.513 | 3.446403 | 0.06659665 | 76.52 | 75.68938 | 0.8306224 | 0.3155564 | FALSE
105 | 0.82(0.92Bi₀.₅Na₀.₅TiO₃-0.08BaTiO₃)-0.08SrZrO₃-0.10NaNbO₃ | 0.484 | 1.287 | 2.506169 | -1.219169 | 66 | 79.39603 | -13.39603 | 0.3123167 | FALSE
134 | 0.95(0.9Bi₀.₅Na₀.₅TiO₃-0.1Ba₀.₈₅Ca₀.₁₅Zr₀.₁Ti₀.₉O₃)-0.05BaSnO₃ | 0.333 | 3.278 | 2.81375 | 0.46425 | 84.4 | 77.95426 | 6.445736 | 0.3066535 | FALSE
22 | 0.908(0.7Bi0.5Na0.5TiO3-0.3K0.5Na0.5NbO3)-0.092Sr0.7Bi0.2Ca0.1TiO3 | 0.092 | 3.347 | 3.344583 | 0.002417368 | 76.23 | 75.77063 | 0.4593715 | 0.3058147 | FALSE
21 | 0.91(0.7Bi0.5Na0.5TiO3-0.3K0.5Na0.5NbO3)-0.09Sr0.7Bi0.2Ca0.1TiO3 | 0.09 | 2.989 | 3.223825 | -0.234825 | 76.32 | 76.22363 | 0.09637004 | 0.3047223 | FALSE
143 | 0.85NaNbO3-0.15Bi0.1Sr0.85TiO3 | 0.286 | 3.971 | 2.378292 | 1.592708 | 81 | 79.58192 | 1.418084 | 0.3025413 | FALSE
18 | 0.916(0.7Bi0.5Na0.5TiO3-0.3K0.5Na0.5NbO3)-0.084Sr0.7Bi0.2Ca0.1TiO3 | 0.084 | 3.013 | 3.055721 | -0.04272103 | 76.41 | 76.66482 | -0.2548248 | 0.2976455 | FALSE
19 | 0.914(0.7Bi0.5Na0.5TiO3-0.3K0.5Na0.5NbO3)-0.086Sr0.7Bi0.2Ca0.1TiO3 | 0.086 | 3.067 | 3.067131 | -0.0001312992 | 76.87 | 76.44991 | 0.4200925 | 0.2927002 | FALSE
20 | 0.912(0.7Bi0.5Na0.5TiO3-0.3K0.5Na0.5NbO3)-0.088Sr0.7Bi0.2Ca0.1TiO3 | 0.088 | 3.12 | 3.101358 | 0.0186416 | 79 | 76.15622 | 2.843781 | 0.2881615 | FALSE
16 | 0.92(0.7Bi0.5Na0.5TiO3-0.3K0.5Na0.5NbO3)-0.08Sr0.7Bi0.2Ca0.1TiO3 | 0.08 | 2.797 | 2.980027 | -0.1830266 | 77 | 76.59929 | 0.4007113 | 0.2867093 | FALSE
17 | 0.918(0.7Bi0.5Na0.5TiO3-0.3K0.5Na0.5NbO3)-0.082Sr0.7Bi0.2Ca0.1TiO3 | 0.082 | 2.925 | 2.97022 | -0.04521995 | 76.52 | 76.63156 | -0.1115612 | 0.2864882 | FALSE
103 | Bi₀.₄₇Ho₀.₀₃Na₀.₅TiO₃ | 0.495 | 1.145 | 2.269197 | -1.124197 | 23.2 | 79.41385 | -56.21385 | 0.2846204 | FALSE
118 | 0.88(0.85Bi₀.₅Na₀.₅TiO₃-0.15Ba₀.₉₄Sm₀.₀₆TiO₃)-0.12NaNbO₃ | 0.417 | 2.273 | 2.296386 | -0.02338594 | 81.18 | 79.05592 | 2.124077 | 0.2773592 | FALSE
15 | 0.922(0.7Bi0.5Na0.5TiO3-0.3K0.5Na0.5NbO3)-0.078Sr0.7Bi0.2Ca0.1TiO3 | 0.078 | 2.814 | 2.807958 | 0.006042406 | 76.65 | 76.59634 | 0.05366076 | 0.2661326 | FALSE
14 | 0.924(0.7Bi0.5Na0.5TiO3-0.3K0.5Na0.5NbO3)-0.076Sr0.7Bi0.2Ca0.1TiO3 | 0.076 | 2.54 | 2.650565 | -0.1105647 | 76.21 | 76.65999 | -0.4499928 | 0.249257 | FALSE
110 | 0.96[(Bi₀.₅Na₀.₅)₀.₉₄Ba₀.₀₆]TiO₃-0.04La[Zn₂/₃(Nb₀.₅Ta₀.₅)₁/₃]O₃ | 0.458 | 1.445 | 2.526555 | -1.081555 | 73.97 | 77.02125 | -3.051252 | 0.2450864 | FALSE
133 | 0.91(Bi0.5Na0.5)TiO3-0.09Ba(Mg0.5W0.5)O3 | 0.338 | 3.118 | 2.161018 | 0.9569821 | 53 | 78.2706 | -25.2706 | 0.238204 | FALSE
13 | 0.926(0.7Bi0.5Na0.5TiO3-0.3K0.5Na0.5NbO3)-0.074Sr0.7Bi0.2Ca0.1TiO3 | 0.074 | 2.486 | 2.554647 | -0.06864739 | 76.54 | 76.5779 | -0.0379001 | 0.2354271 | FALSE
138 | 0.8Bi0.5Na0.5TiO3-0.2Sr0.7Sm0.2TiO3 | 0.312 | 3.357 | 2.445817 | 0.9111832 | 87.9 | 76.87287 | 11.02713 | 0.2311195 | FALSE
111 | [(Bi₀.₉₃La₀.₀₇)₀.₅Na₀.₅]₀.₉₄Ba₀.₀₆(Ti₀.₉₇₅Nb₀.₀₂)O₃ | 0.453 | 1.613 | 2.213995 | -0.6009947 | 70 | 77.76339 | -7.763389 | 0.2296348 | FALSE
12 | 0.928(0.7Bi0.5Na0.5TiO3-0.3K0.5Na0.5NbO3)-0.072Sr0.7Bi0.2Ca0.1TiO3 | 0.072 | 2.491 | 2.505513 | -0.01451302 | 76.3 | 76.56544 | -0.2654387 | 0.2292105 | FALSE
109 | 0.8[(0.98(0.94Bi₀.₅Na₀.₅TiO₃-0.06BaTiO₃)-0.02Sr₀.₈Na₀.₄Nb₂O₆)]-0.2NaNbO₃ | 0.463 | 1.304 | 2.689272 | -1.385272 | 82 | 75.73373 | 6.266266 | 0.226697 | FALSE
146 | 0.8BNT-0.2(0.7SrTiO3-0.3Bi0.5Li0.5TiO3) | 0.27 | 3.927 | 2.336226 | 1.590774 | 89 | 77.05265 | 11.94735 | 0.2233426 | FALSE
11 | 0.93(0.7Bi0.5Na0.5TiO3-0.3K0.5Na0.5NbO3)-0.07Sr0.7Bi0.2Ca0.1TiO3 | 0.07 | 2.522 | 2.461442 | 0.06055756 | 78 | 76.12084 | 1.879161 | 0.2109214 | FALSE
10 | 0.932(0.7Bi0.5Na0.5TiO3-0.3K0.5Na0.5NbO3)-0.068Sr0.7Bi0.2Ca0.1TiO3 | 0.068 | 2.393 | 2.459216 | -0.06621557 | 75.86 | 76.10365 | -0.2436459 | 0.2101519 | FALSE
145 | 0.82Bi0.5Na0.5TiO3–0.18Sr1/2Nd1/3(Mg1/3Nb2/3)O3 | 0.276 | 3.89 | 2.549686 | 1.340314 | 82.6 | 75.69108 | 6.908921 | 0.2088236 | FALSE
9 | 0.934(0.7Bi0.5Na0.5TiO3-0.3K0.5Na0.5NbO3)-0.066Sr0.7Bi0.2Ca0.1TiO3 | 0.066 | 2.494 | 2.39656 | 0.09743989 | 75.4 | 75.83612 | -0.4361231 | 0.1948437 | FALSE
8 | 0.936(0.7Bi0.5Na0.5TiO3-0.3K0.5Na0.5NbO3)-0.064Sr0.7Bi0.2Ca0.1TiO3 | 0.064 | 2.408 | 2.383841 | 0.02415902 | 75.2 | 75.87221 | -0.6722104 | 0.1943876 | FALSE
121 | (Bi₀.₅Na₀.₅)₀.₉₃Ca₀.₀₇Ti₀.₈₅Zr₀.₁₅O₃ | 0.401 | 2.471 | 2.713873 | -0.2428731 | 76 | 74.4147 | 1.585302 | 0.190936 | FALSE
106 | 0.9(0.92Bi₀.₅Na₀.₅TiO₃-0.08BaTiO₃)-0.10NaNbO₃ | 0.479 | 1.27 | 2.104392 | -0.8343916 | 74.8 | 76.55877 | -1.758771 | 0.1812487 | FALSE
7 | 0.938(0.7Bi0.5Na0.5TiO3-0.3K0.5Na0.5NbO3)-0.062Sr0.7Bi0.2Ca0.1TiO3 | 0.062 | 2.308 | 2.35875 | -0.05075045 | 76.3 | 75.50519 | 0.7948123 | 0.1806341 | FALSE
4 | 0.944(0.7Bi0.5Na0.5TiO3-0.3K0.5Na0.5NbO3)-0.056Sr0.7Bi0.2Ca0.1TiO3 | 0.056 | 2.197 | 2.244874 | -0.047874 | 75.2 | 75.88641 | -0.6864091 | 0.1782556 | FALSE
6 | 0.94(0.7Bi0.5Na0.5TiO3-0.3K0.5Na0.5NbO3)-0.06Sr0.7Bi0.2Ca0.1TiO3 | 0.06 | 2.413 | 2.246498 | 0.1665024 | 74.8 | 75.78193 | -0.981935 | 0.1753845 | FALSE
107 | 0.94(Bi₀.₅Na₀.₅)(Y₀.₅Ta₀.₅)₀.₃Ti₀.₇O₃-0.06BaTiO₃ | 0.474 | 1.351 | 2.479428 | -1.128428 | 68.7 | 74.79349 | -6.093492 | 0.1741288 | FALSE
2 | 0.948(0.7Bi0.5Na0.5TiO3-0.3K0.5Na0.5NbO3)-0.052Sr0.7Bi0.2Ca0.1TiO3 | 0.052 | 2.125 | 2.203073 | -0.07807314 | 75.35 | 75.56979 | -0.2197947 | 0.1639909 | FALSE
5 | 0.942(0.7Bi0.5Na0.5TiO3-0.3K0.5Na0.5NbO3)-0.058Sr0.7Bi0.2Ca0.1TiO3 | 0.058 | 2.201 | 2.234461 | -0.03346051 | 75.6 | 75.37503 | 0.224972 | 0.1620155 | FALSE
3 | 0.946(0.7Bi0.5Na0.5TiO3-0.3K0.5Na0.5NbO3)-0.054Sr0.7Bi0.2Ca0.1TiO3 | 0.054 | 2.183 | 2.238942 | -0.05594205 | 77.1 | 75.28552 | 1.814484 | 0.1599236 | FALSE
1 | 0.95(0.7Bi0.5Na0.5TiO3-0.3K0.5Na0.5NbO3)-0.05Sr0.7Bi0.2Ca0.1TiO3 | 0.05 | 1.94 | 2.255124 | -0.3151237 | 75.24 | 75.19119 | 0.04881456 | 0.1590836 | FALSE
116 | 0.9Bi0.5Na0.5TiO3-0.1 K0.82Bi0.06NbO3 | 0.427 | 1.989 | 1.980009 | 0.008990864 | 67 | 75.9234 | -8.923397 | 0.1478 | FALSE
141 | 0.60Bi₀.₅Na₀.₅TiO₃-0.20BaTiO₃-0.20BiScO₃-TSS (0.20BS-TSS) | 0.297 | 3.903 | 2.312835 | 1.590165 | 89.5 | 74.42772 | 15.07228 | 0.1435616 | FALSE
144 | 0.85(0.94BNT-0.06BT)-0.15BiMg2/3Nb1/3O3 | 0.281 | 4.102 | 2.169227 | 1.932773 | 79.6 | 74.46936 | 5.130637 | 0.1276821 | FALSE
108 | (Bi₀.₅Na₀.₅)₀.₉₃Ba₀.₀₇Ti₀.₉₈Sn₀.₂O₃ | 0.469 | 1.223 | 2.454198 | -1.231198 | 79.15 | 73.13718 | 6.012818 | 0.1225409 | FALSE
131 | (Bi₀.₄₇Sm₀.₀₃Na₀.₄₂)₀.₉₄Ba₀.₀₆TiO₃ | 0.349 | 2.903 | 2.022162 | 0.8808382 | 79.1 | 73.32232 | 5.777682 | 0.07652372 | FALSE
112 | 0.9(0.92Bi₀.₅Na₀.₅TiO₃-0.08BaTiO₃)-0.10Bi(Mg₀.₅Ti₀.₅)O₃ | 0.448 | 1.755 | 2.212073 | -0.4570735 | 88 | 71.19972 | 16.80028 | 0.03687797 | FALSE
104 | (Bi₀.₅Na₀.₅)₀.₉₄Ba₀.₀₆Ti₀.₉₅(Y₀.₅Nb₀.₅)₀.₀₅O₃ | 0.49 | 1.236 | 2.057944 | -0.8219436 | 78.5 | 70.8846 | 7.6154 | 0.009280569 | FALSE