## Sheet1
序号 | 体系 | X | Wrec(J/cm3) | OOF_Pred_Wrec | OOF_Residual_Wrec | 效率η（%） | OOF_Pred_eta | OOF_Residual_eta | OOF_Combined_Score | Pareto
57 | 0.838(0.7Bi0.5Na0.5TiO3-0.3K0.5Na0.5NbO3)-0.162Sr0.7Bi0.2Ca0.1TiO3 | 0.162 | 6.49 | 6.572967 | -0.08296732 | 85.1 | 84.81068 | 0.2893238 | 0.9950269 | TRUE
59 | 0.834(0.7Bi0.5Na0.5TiO3-0.3K0.5Na0.5NbO3)-0.166Sr0.7Bi0.2Ca0.1TiO3 | 0.166 | 6.27 | 6.381089 | -0.1110885 | 85.55 | 84.81694 | 0.7330599 | 0.9736972 | TRUE
58 | 0.836(0.7Bi0.5Na0.5TiO3-0.3K0.5Na0.5NbO3)-0.164Sr0.7Bi0.2Ca0.1TiO3 | 0.164 | 6.42 | 6.462748 | -0.04274778 | 85.9 | 84.6373 | 1.262698 | 0.9734866 | FALSE
55 | 0.842(0.7Bi0.5Na0.5TiO3-0.3K0.5Na0.5NbO3)-0.158Sr0.7Bi0.2Ca0.1TiO3 | 0.158 | 6.61 | 6.514698 | 0.09530161 | 84.05 | 84.34217 | -0.2921703 | 0.9638612 | FALSE
56 | 0.84(0.7Bi0.5Na0.5TiO3-0.3K0.5Na0.5NbO3)-0.16Sr0.7Bi0.2Ca0.1TiO3 | 0.16 | 6.87 | 6.459711 | 0.4102894 | 86 | 84.43512 | 1.564876 | 0.9625329 | FALSE
54 | 0.844(0.7Bi0.5Na0.5TiO3-0.3K0.5Na0.5NbO3)-0.156Sr0.7Bi0.2Ca0.1TiO3 | 0.156 | 6.405 | 6.463792 | -0.05879235 | 84.1 | 84.021 | 0.07900378 | 0.941259 | FALSE
60 | 0.832(0.7Bi0.5Na0.5TiO3-0.3K0.5Na0.5NbO3)-0.168Sr0.7Bi0.2Ca0.1TiO3 | 0.168 | 6.15 | 6.131286 | 0.01871393 | 85.82 | 84.67325 | 1.146752 | 0.9379593 | FALSE
61 | 0.83(0.7Bi0.5Na0.5TiO3-0.3K0.5Na0.5NbO3)-0.17Sr0.7Bi0.2Ca0.1TiO3 | 0.17 | 5.93 | 5.949345 | -0.01934474 | 84.33 | 84.90543 | -0.5754332 | 0.9296084 | TRUE
53 | 0.846(0.7Bi0.5Na0.5TiO3-0.3K0.5Na0.5NbO3)-0.154Sr0.7Bi0.2Ca0.1TiO3 | 0.154 | 6.227 | 6.249128 | -0.0221283 | 83.56 | 83.78713 | -0.2271252 | 0.9047545 | FALSE
62 | 0.828(0.7Bi0.5Na0.5TiO3-0.3K0.5Na0.5NbO3)-0.172Sr0.7Bi0.2Ca0.1TiO3 | 0.172 | 5.66 | 5.839752 | -0.1797518 | 85.23 | 84.45348 | 0.7765177 | 0.8935184 | FALSE
63 | 0.826(0.7Bi0.5Na0.5TiO3-0.3K0.5Na0.5NbO3)-0.174Sr0.7Bi0.2Ca0.1TiO3 | 0.174 | 5.739 | 5.674244 | 0.06475636 | 84.21 | 84.62408 | -0.4140795 | 0.88379 | FALSE
52 | 0.848(0.7Bi0.5Na0.5TiO3-0.3K0.5Na0.5NbO3)-0.152Sr0.7Bi0.2Ca0.1TiO3 | 0.152 | 6.07 | 6.107704 | -0.03770442 | 83.21 | 83.61144 | -0.4014368 | 0.8795705 | FALSE
64 | 0.824(0.7Bi0.5Na0.5TiO3-0.3K0.5Na0.5NbO3)-0.176Sr0.7Bi0.2Ca0.1TiO3 | 0.176 | 5.721 | 5.692412 | 0.02858837 | 84.03 | 84.29905 | -0.2690472 | 0.8687821 | FALSE
65 | 0.822(0.7Bi0.5Na0.5TiO3-0.3K0.5Na0.5NbO3)-0.178Sr0.7Bi0.2Ca0.1TiO3 | 0.178 | 5.693 | 5.635152 | 0.05784763 | 83.59 | 84.26589 | -0.6758925 | 0.8605789 | FALSE
66 | 0.82(0.7Bi0.5Na0.5TiO3-0.3K0.5Na0.5NbO3)-0.18Sr0.7Bi0.2Ca0.1TiO3 | 0.18 | 5.476 | 5.654615 | -0.1786148 | 84.12 | 84.15179 | -0.03179114 | 0.8567873 | FALSE
67 | 0.818(0.7Bi0.5Na0.5TiO3-0.3K0.5Na0.5NbO3)-0.182Sr0.7Bi0.2Ca0.1TiO3 | 0.182 | 5.609 | 5.516872 | 0.09212847 | 84.93 | 84.07604 | 0.8539629 | 0.8372637 | FALSE
69 | 0.814(0.7Bi0.5Na0.5TiO3-0.3K0.5Na0.5NbO3)-0.186Sr0.7Bi0.2Ca0.1TiO3 | 0.186 | 5.496 | 5.515485 | -0.01948504 | 83.55 | 84.07185 | -0.5218485 | 0.8368874 | FALSE
68 | 0.816(0.7Bi0.5Na0.5TiO3-0.3K0.5Na0.5NbO3)-0.184Sr0.7Bi0.2Ca0.1TiO3 | 0.184 | 5.555 | 5.522059 | 0.03294075 | 84.03 | 84.05068 | -0.02067696 | 0.8365183 | FALSE
51 | 0.85(0.7Bi0.5Na0.5TiO3-0.3K0.5Na0.5NbO3)-0.15Sr0.7Bi0.2Ca0.1TiO3 | 0.15 | 5.94 | 5.849532 | 0.09046817 | 82.87 | 83.23557 | -0.3655653 | 0.8307024 | FALSE
70 | 0.812(0.7Bi0.5Na0.5TiO3-0.3K0.5Na0.5NbO3)-0.188Sr0.7Bi0.2Ca0.1TiO3 | 0.188 | 5.435 | 5.496632 | -0.0616317 | 83.96 | 83.53806 | 0.4219367 | 0.8067447 | FALSE
50 | 0.852(0.7Bi0.5Na0.5TiO3-0.3K0.5Na0.5NbO3)-0.148Sr0.7Bi0.2Ca0.1TiO3 | 0.148 | 5.73 | 5.805475 | -0.07547459 | 82.5 | 82.77597 | -0.2759743 | 0.8016087 | FALSE
71 | 0.81(0.7Bi0.5Na0.5TiO3-0.3K0.5Na0.5NbO3)-0.19Sr0.7Bi0.2Ca0.1TiO3 | 0.19 | 5.496 | 5.392783 | 0.1032175 | 83.12 | 83.25922 | -0.1392237 | 0.7803883 | FALSE
72 | 0.808(0.7Bi0.5Na0.5TiO3-0.3K0.5Na0.5NbO3)-0.192Sr0.7Bi0.2Ca0.1TiO3 | 0.192 | 5.321 | 5.384268 | -0.06326751 | 82.97 | 82.77565 | 0.1943491 | 0.7540479 | FALSE
73 | 0.806(0.7Bi0.5Na0.5TiO3-0.3K0.5Na0.5NbO3)-0.194Sr0.7Bi0.2Ca0.1TiO3 | 0.194 | 5.272 | 5.286907 | -0.01490746 | 81.33 | 82.8158 | -1.485799 | 0.7451654 | FALSE
49 | 0.854(0.7Bi0.5Na0.5TiO3-0.3K0.5Na0.5NbO3)-0.146Sr0.7Bi0.2Ca0.1TiO3 | 0.146 | 5.7 | 5.726562 | -0.02656193 | 82.3 | 81.59392 | 0.7060834 | 0.7306635 | FALSE
74 | 0.804(0.7Bi0.5Na0.5TiO3-0.3K0.5Na0.5NbO3)-0.196Sr0.7Bi0.2Ca0.1TiO3 | 0.196 | 5.232 | 5.248514 | -0.01651447 | 82.56 | 82.54853 | 0.01146609 | 0.7268049 | FALSE
48 | 0.856(0.7Bi0.5Na0.5TiO3-0.3K0.5Na0.5NbO3)-0.144Sr0.7Bi0.2Ca0.1TiO3 | 0.144 | 5.695 | 5.745721 | -0.05072069 | 81.4 | 81.41324 | -0.01324299 | 0.7233438 | FALSE
75 | 0.802(0.7Bi0.5Na0.5TiO3-0.3K0.5Na0.5NbO3)-0.198Sr0.7Bi0.2Ca0.1TiO3 | 0.198 | 5.201 | 5.200776 | 0.0002238766 | 82.98 | 82.3576 | 0.6224006 | 0.7113956 | FALSE
77 | 0.798(0.7Bi0.5Na0.5TiO3-0.3K0.5Na0.5NbO3)-0.202Sr0.7Bi0.2Ca0.1TiO3 | 0.202 | 4.943 | 5.170747 | -0.2277472 | 82.44 | 82.37392 | 0.06607644 | 0.7088629 | FALSE
76 | 0.8(0.7Bi0.5Na0.5TiO3-0.3K0.5Na0.5NbO3)-0.2Sr0.7Bi0.2Ca0.1TiO3 | 0.2 | 5.179 | 5.119525 | 0.05947464 | 82.56 | 82.38059 | 0.1794083 | 0.7034311 | FALSE
78 | 0.796(0.7Bi0.5Na0.5TiO3-0.3K0.5Na0.5NbO3)-0.204Sr0.7Bi0.2Ca0.1TiO3 | 0.204 | 5.151 | 5.116232 | 0.03476787 | 82.23 | 82.31091 | -0.08090748 | 0.6994022 | FALSE
79 | 0.794(0.7Bi0.5Na0.5TiO3-0.3K0.5Na0.5NbO3)-0.206Sr0.7Bi0.2Ca0.1TiO3 | 0.206 | 5.141 | 5.133424 | 0.007575978 | 82.01 | 82.22928 | -0.2192788 | 0.6970586 | FALSE
80 | 0.792(0.7Bi0.5Na0.5TiO3-0.3K0.5Na0.5NbO3)-0.208Sr0.7Bi0.2Ca0.1TiO3 | 0.208 | 5.129 | 5.122235 | 0.006764896 | 81.97 | 82.22506 | -0.2550601 | 0.6955742 | FALSE
82 | 0.788(0.7Bi0.5Na0.5TiO3-0.3K0.5Na0.5NbO3)-0.212Sr0.7Bi0.2Ca0.1TiO3 | 0.212 | 5.247 | 5.084401 | 0.1625994 | 81.52 | 82.0913 | -0.5712953 | 0.6842833 | FALSE
46 | 0.86(0.7Bi0.5Na0.5TiO3-0.3K0.5Na0.5NbO3)-0.14Sr0.7Bi0.2Ca0.1TiO3 | 0.14 | 5.528 | 5.643753 | -0.1157533 | 81 | 80.87666 | 0.1233417 | 0.6836726 | FALSE
81 | 0.79(0.7Bi0.5Na0.5TiO3-0.3K0.5Na0.5NbO3)-0.21Sr0.7Bi0.2Ca0.1TiO3 | 0.21 | 5.112 | 5.132166 | -0.02016568 | 82.59 | 81.92281 | 0.6671895 | 0.6808322 | FALSE
47 | 0.858(0.7Bi0.5Na0.5TiO3-0.3K0.5Na0.5NbO3)-0.142Sr0.7Bi0.2Ca0.1TiO3 | 0.142 | 5.79 | 5.585823 | 0.2041766 | 80.9 | 80.93747 | -0.03747327 | 0.6803255 | FALSE
83 | 0.786(0.7Bi0.5Na0.5TiO3-0.3K0.5Na0.5NbO3)-0.214Sr0.7Bi0.2Ca0.1TiO3 | 0.214 | 5.053 | 5.091825 | -0.03882515 | 81.53 | 81.81971 | -0.289714 | 0.6708679 | FALSE
84 | 0.784(0.7Bi0.5Na0.5TiO3-0.3K0.5Na0.5NbO3)-0.216Sr0.7Bi0.2Ca0.1TiO3 | 0.216 | 5.007 | 5.012287 | -0.005286951 | 81.12 | 81.91466 | -0.7946622 | 0.6668732 | FALSE
45 | 0.862(0.7Bi0.5Na0.5TiO3-0.3K0.5Na0.5NbO3)-0.138Sr0.7Bi0.2Ca0.1TiO3 | 0.138 | 5.384 | 5.463551 | -0.07955053 | 80.4 | 80.94145 | -0.5414522 | 0.6667328 | FALSE
86 | 0.78(0.7Bi0.5Na0.5TiO3-0.3K0.5Na0.5NbO3)-0.22Sr0.7Bi0.2Ca0.1TiO3 | 0.22 | 4.884 | 4.934405 | -0.05040493 | 81.62 | 81.64776 | -0.02776076 | 0.6440745 | FALSE
43 | 0.866(0.7Bi0.5Na0.5TiO3-0.3K0.5Na0.5NbO3)-0.134Sr0.7Bi0.2Ca0.1TiO3 | 0.134 | 5.154 | 5.317106 | -0.163106 | 80.5 | 80.72364 | -0.2236439 | 0.6387716 | FALSE
85 | 0.782(0.7Bi0.5Na0.5TiO3-0.3K0.5Na0.5NbO3)-0.218Sr0.7Bi0.2Ca0.1TiO3 | 0.218 | 4.951 | 4.961169 | -0.01016887 | 82.96 | 81.40871 | 1.551292 | 0.6345493 | FALSE
44 | 0.864(0.7Bi0.5Na0.5TiO3-0.3K0.5Na0.5NbO3)-0.136Sr0.7Bi0.2Ca0.1TiO3 | 0.136 | 5.45 | 5.222004 | 0.2279963 | 80.6 | 80.84029 | -0.2402915 | 0.6341589 | FALSE
88 | 0.776(0.7Bi0.5Na0.5TiO3-0.3K0.5Na0.5NbO3)-0.224Sr0.7Bi0.2Ca0.1TiO3 | 0.224 | 4.552 | 4.745078 | -0.1930777 | 80.88 | 81.34669 | -0.4666919 | 0.6069031 | FALSE
87 | 0.778(0.7Bi0.5Na0.5TiO3-0.3K0.5Na0.5NbO3)-0.222Sr0.7Bi0.2Ca0.1TiO3 | 0.222 | 4.811 | 4.682008 | 0.1289921 | 81 | 81.42061 | -0.4206125 | 0.6036637 | FALSE
89 | 0.774(0.7Bi0.5Na0.5TiO3-0.3K0.5Na0.5NbO3)-0.226Sr0.7Bi0.2Ca0.1TiO3 | 0.226 | 4.652 | 4.562628 | 0.08937241 | 80.74 | 81.39415 | -0.6541518 | 0.5887998 | FALSE
42 | 0.868(0.7Bi0.5Na0.5TiO3-0.3K0.5Na0.5NbO3)-0.132Sr0.7Bi0.2Ca0.1TiO3 | 0.132 | 5.093 | 5.072341 | 0.02065867 | 80.2 | 80.19171 | 0.008289991 | 0.5832262 | FALSE
90 | 0.772(0.7Bi0.5Na0.5TiO3-0.3K0.5Na0.5NbO3)-0.228Sr0.7Bi0.2Ca0.1TiO3 | 0.228 | 4.575 | 4.559892 | 0.01510762 | 82.3 | 80.88374 | 1.416259 | 0.5617032 | FALSE
41 | 0.87(0.7Bi0.5Na0.5TiO3-0.3K0.5Na0.5NbO3)-0.13Sr0.7Bi0.2Ca0.1TiO3 | 0.13 | 5.036 | 4.904866 | 0.1311341 | 79.56 | 80.13811 | -0.5781126 | 0.5615094 | FALSE
91 | 0.77(0.7Bi0.5Na0.5TiO3-0.3K0.5Na0.5NbO3)-0.23Sr0.7Bi0.2Ca0.1TiO3 | 0.23 | 4.503 | 4.538379 | -0.03537852 | 81.9 | 80.80837 | 1.091628 | 0.5553192 | FALSE
92 | 0.768(0.7Bi0.5Na0.5TiO3-0.3K0.5Na0.5NbO3)-0.232Sr0.7Bi0.2Ca0.1TiO3 | 0.232 | 4.441 | 4.514247 | -0.07324685 | 80.5 | 80.7964 | -0.2963954 | 0.5519668 | FALSE
40 | 0.872(0.7Bi0.5Na0.5TiO3-0.3K0.5Na0.5NbO3)-0.128Sr0.7Bi0.2Ca0.1TiO3 | 0.128 | 4.763 | 4.897701 | -0.1347014 | 79.54 | 79.49718 | 0.04282092 | 0.5270627 | FALSE
93 | 0.766(0.7Bi0.5Na0.5TiO3-0.3K0.5Na0.5NbO3)-0.234Sr0.7Bi0.2Ca0.1TiO3 | 0.234 | 4.539 | 4.422603 | 0.1163974 | 80.5 | 80.00734 | 0.4926645 | 0.5002102 | FALSE
94 | 0.764(0.7Bi0.5Na0.5TiO3-0.3K0.5Na0.5NbO3)-0.236Sr0.7Bi0.2Ca0.1TiO3 | 0.236 | 4.349 | 4.424429 | -0.07542873 | 79.9 | 79.91117 | -0.01116929 | 0.4953693 | FALSE
39 | 0.874(0.7Bi0.5Na0.5TiO3-0.3K0.5Na0.5NbO3)-0.126Sr0.7Bi0.2Ca0.1TiO3 | 0.126 | 4.797 | 4.654215 | 0.1427853 | 79.31 | 79.18517 | 0.1248316 | 0.4832038 | FALSE
38 | 0.876(0.7Bi0.5Na0.5TiO3-0.3K0.5Na0.5NbO3)-0.124Sr0.7Bi0.2Ca0.1TiO3 | 0.124 | 4.614 | 4.564658 | 0.04934161 | 78.1 | 79.20411 | -1.104111 | 0.4740892 | FALSE
96 | 0.76(0.7Bi0.5Na0.5TiO3-0.3K0.5Na0.5NbO3)-0.24Sr0.7Bi0.2Ca0.1TiO3 | 0.24 | 4.303 | 4.302347 | 0.0006525378 | 79.55 | 79.60646 | -0.05646081 | 0.4655973 | FALSE
95 | 0.762(0.7Bi0.5Na0.5TiO3-0.3K0.5Na0.5NbO3)-0.238Sr0.7Bi0.2Ca0.1TiO3 | 0.238 | 4.32 | 4.322669 | -0.002669372 | 80.43 | 79.4821 | 0.9479047 | 0.4613641 | FALSE
99 | 0.754(0.7Bi0.5Na0.5TiO3-0.3K0.5Na0.5NbO3)-0.246Sr0.7Bi0.2Ca0.1TiO3 | 0.246 | 4.09 | 4.302391 | -0.2123908 | 78.65 | 79.51633 | -0.8663331 | 0.460872 | FALSE
101 | 0.75(0.7Bi0.5Na0.5TiO3-0.3K0.5Na0.5NbO3)-0.25Sr0.7Bi0.2Ca0.1TiO3 | 0.25 | 4.282 | 4.26529 | 0.01670998 | 78 | 79.57601 | -1.576006 | 0.4598161 | FALSE
100 | 0.752(0.7Bi0.5Na0.5TiO3-0.3K0.5Na0.5NbO3)-0.248Sr0.7Bi0.2Ca0.1TiO3 | 0.248 | 4.288 | 4.252748 | 0.03525243 | 78.35 | 79.51752 | -1.167519 | 0.4553308 | FALSE
97 | 0.758(0.7Bi0.5Na0.5TiO3-0.3K0.5Na0.5NbO3)-0.242Sr0.7Bi0.2Ca0.1TiO3 | 0.242 | 4.294 | 4.272394 | 0.02160563 | 79.63 | 79.39856 | 0.2314421 | 0.451305 | FALSE
98 | 0.756(0.7Bi0.5Na0.5TiO3-0.3K0.5Na0.5NbO3)-0.244Sr0.7Bi0.2Ca0.1TiO3 | 0.244 | 4.291 | 4.25436 | 0.03664014 | 79.12 | 79.42047 | -0.30047 | 0.4504194 | FALSE
37 | 0.878(0.7Bi0.5Na0.5TiO3-0.3K0.5Na0.5NbO3)-0.122Sr0.7Bi0.2Ca0.1TiO3 | 0.122 | 4.436 | 4.500068 | -0.06406775 | 79.22 | 78.84572 | 0.3742832 | 0.447989 | FALSE
36 | 0.88(0.7Bi0.5Na0.5TiO3-0.3K0.5Na0.5NbO3)-0.12Sr0.7Bi0.2Ca0.1TiO3 | 0.12 | 4.305 | 4.473393 | -0.1683929 | 78.99 | 78.83383 | 0.1561693 | 0.4443542 | FALSE
35 | 0.882(0.7Bi0.5Na0.5TiO3-0.3K0.5Na0.5NbO3)-0.118Sr0.7Bi0.2Ca0.1TiO3 | 0.118 | 4.479 | 4.260629 | 0.2183707 | 78.98 | 78.89314 | 0.08685873 | 0.4234513 | FALSE
34 | 0.884(0.7Bi0.5Na0.5TiO3-0.3K0.5Na0.5NbO3)-0.116Sr0.7Bi0.2Ca0.1TiO3 | 0.116 | 4.217 | 4.297395 | -0.08039457 | 79.1 | 78.69676 | 0.4032431 | 0.4172943 | FALSE
33 | 0.886(0.7Bi0.5Na0.5TiO3-0.3K0.5Na0.5NbO3)-0.114Sr0.7Bi0.2Ca0.1TiO3 | 0.114 | 4.199 | 4.202111 | -0.003111002 | 78.54 | 78.71887 | -0.1788693 | 0.4076997 | FALSE
32 | 0.888(0.7Bi0.5Na0.5TiO3-0.3K0.5Na0.5NbO3)-0.112Sr0.7Bi0.2Ca0.1TiO3 | 0.112 | 4.148 | 4.085284 | 0.06271643 | 78.96 | 78.52733 | 0.4326677 | 0.3844603 | FALSE
31 | 0.89(0.7Bi0.5Na0.5TiO3-0.3K0.5Na0.5NbO3)-0.11Sr0.7Bi0.2Ca0.1TiO3 | 0.11 | 4.055 | 3.928887 | 0.1261127 | 78.52 | 78.52473 | -0.004729577 | 0.3666704 | FALSE
30 | 0.892(0.7Bi0.5Na0.5TiO3-0.3K0.5Na0.5NbO3)-0.108Sr0.7Bi0.2Ca0.1TiO3 | 0.108 | 3.793 | 3.913429 | -0.1204288 | 78.33 | 78.50014 | -0.1701383 | 0.3636349 | FALSE
29 | 0.894(0.7Bi0.5Na0.5TiO3-0.3K0.5Na0.5NbO3)-0.106Sr0.7Bi0.2Ca0.1TiO3 | 0.106 | 3.852 | 3.822481 | 0.02951883 | 78.54 | 78.47725 | 0.06275311 | 0.3521678 | FALSE
28 | 0.896(0.7Bi0.5Na0.5TiO3-0.3K0.5Na0.5NbO3)-0.104Sr0.7Bi0.2Ca0.1TiO3 | 0.104 | 3.806 | 3.834731 | -0.02873062 | 78.32 | 78.24917 | 0.07082659 | 0.3415805 | FALSE
26 | 0.9(0.7Bi0.5Na0.5TiO3-0.3K0.5Na0.5NbO3)-0.1Sr0.7Bi0.2Ca0.1TiO3 | 0.1 | 3.803 | 3.822928 | -0.01992797 | 70 | 77.20596 | -7.205956 | 0.2854971 | FALSE
27 | 0.898(0.7Bi0.5Na0.5TiO3-0.3K0.5Na0.5NbO3)-0.102Sr0.7Bi0.2Ca0.1TiO3 | 0.102 | 3.802 | 3.822897 | -0.02089679 | 78.65 | 76.70194 | 1.948057 | 0.2590415 | FALSE
25 | 0.902(0.7Bi0.5Na0.5TiO3-0.3K0.5Na0.5NbO3)-0.098Sr0.7Bi0.2Ca0.1TiO3 | 0.098 | 3.946 | 3.719525 | 0.2264751 | 74.21 | 75.81152 | -1.601524 | 0.2006415 | FALSE
24 | 0.904(0.7Bi0.5Na0.5TiO3-0.3K0.5Na0.5NbO3)-0.096Sr0.7Bi0.2Ca0.1TiO3 | 0.096 | 3.666 | 3.653057 | 0.01294325 | 76.53 | 75.37853 | 1.151468 | 0.1704142 | FALSE
23 | 0.906(0.7Bi0.5Na0.5TiO3-0.3K0.5Na0.5NbO3)-0.094Sr0.7Bi0.2Ca0.1TiO3 | 0.094 | 3.513 | 3.541047 | -0.02804703 | 76.52 | 75.58523 | 0.9347675 | 0.1686193 | FALSE
18 | 0.916(0.7Bi0.5Na0.5TiO3-0.3K0.5Na0.5NbO3)-0.084Sr0.7Bi0.2Ca0.1TiO3 | 0.084 | 3.013 | 2.98648 | 0.02651992 | 76.41 | 76.62326 | -0.2132627 | 0.1605013 | FALSE
21 | 0.91(0.7Bi0.5Na0.5TiO3-0.3K0.5Na0.5NbO3)-0.09Sr0.7Bi0.2Ca0.1TiO3 | 0.09 | 2.989 | 3.218699 | -0.2296988 | 76.32 | 76.03139 | 0.2886109 | 0.1556498 | FALSE
17 | 0.918(0.7Bi0.5Na0.5TiO3-0.3K0.5Na0.5NbO3)-0.082Sr0.7Bi0.2Ca0.1TiO3 | 0.082 | 2.925 | 2.929814 | -0.004813957 | 76.52 | 76.5643 | -0.04429597 | 0.1510104 | FALSE
19 | 0.914(0.7Bi0.5Na0.5TiO3-0.3K0.5Na0.5NbO3)-0.086Sr0.7Bi0.2Ca0.1TiO3 | 0.086 | 3.067 | 3.022981 | 0.04401857 | 76.87 | 76.35997 | 0.5100298 | 0.150803 | FALSE
16 | 0.92(0.7Bi0.5Na0.5TiO3-0.3K0.5Na0.5NbO3)-0.08Sr0.7Bi0.2Ca0.1TiO3 | 0.08 | 2.797 | 2.886552 | -0.08955202 | 77 | 76.61256 | 0.387438 | 0.1486603 | FALSE
22 | 0.908(0.7Bi0.5Na0.5TiO3-0.3K0.5Na0.5NbO3)-0.092Sr0.7Bi0.2Ca0.1TiO3 | 0.092 | 3.347 | 3.307608 | 0.03939229 | 76.23 | 75.61908 | 0.6109245 | 0.144046 | FALSE
15 | 0.922(0.7Bi0.5Na0.5TiO3-0.3K0.5Na0.5NbO3)-0.078Sr0.7Bi0.2Ca0.1TiO3 | 0.078 | 2.814 | 2.684051 | 0.1299485 | 76.65 | 76.70475 | -0.05474603 | 0.1306411 | FALSE
20 | 0.912(0.7Bi0.5Na0.5TiO3-0.3K0.5Na0.5NbO3)-0.088Sr0.7Bi0.2Ca0.1TiO3 | 0.088 | 3.12 | 3.022108 | 0.09789163 | 79 | 75.94358 | 3.056424 | 0.1288509 | FALSE
14 | 0.924(0.7Bi0.5Na0.5TiO3-0.3K0.5Na0.5NbO3)-0.076Sr0.7Bi0.2Ca0.1TiO3 | 0.076 | 2.54 | 2.560398 | -0.02039768 | 76.21 | 76.72316 | -0.5131553 | 0.1176498 | FALSE
12 | 0.928(0.7Bi0.5Na0.5TiO3-0.3K0.5Na0.5NbO3)-0.072Sr0.7Bi0.2Ca0.1TiO3 | 0.072 | 2.491 | 2.506486 | -0.01548625 | 76.3 | 76.65932 | -0.3593227 | 0.1082144 | FALSE
13 | 0.926(0.7Bi0.5Na0.5TiO3-0.3K0.5Na0.5NbO3)-0.074Sr0.7Bi0.2Ca0.1TiO3 | 0.074 | 2.486 | 2.506551 | -0.02055097 | 76.54 | 76.61378 | -0.07378329 | 0.1058317 | FALSE
11 | 0.93(0.7Bi0.5Na0.5TiO3-0.3K0.5Na0.5NbO3)-0.07Sr0.7Bi0.2Ca0.1TiO3 | 0.07 | 2.522 | 2.465393 | 0.05660681 | 78 | 76.08854 | 1.911456 | 0.07361984 | FALSE
10 | 0.932(0.7Bi0.5Na0.5TiO3-0.3K0.5Na0.5NbO3)-0.068Sr0.7Bi0.2Ca0.1TiO3 | 0.068 | 2.393 | 2.498786 | -0.1057862 | 75.86 | 76.01361 | -0.1536053 | 0.07345609 | FALSE
9 | 0.934(0.7Bi0.5Na0.5TiO3-0.3K0.5Na0.5NbO3)-0.066Sr0.7Bi0.2Ca0.1TiO3 | 0.066 | 2.494 | 2.399472 | 0.0945281 | 75.4 | 75.82335 | -0.4233524 | 0.05226093 | FALSE
8 | 0.936(0.7Bi0.5Na0.5TiO3-0.3K0.5Na0.5NbO3)-0.064Sr0.7Bi0.2Ca0.1TiO3 | 0.064 | 2.408 | 2.398121 | 0.00987886 | 75.2 | 75.80997 | -0.6099659 | 0.0514059 | FALSE
7 | 0.938(0.7Bi0.5Na0.5TiO3-0.3K0.5Na0.5NbO3)-0.062Sr0.7Bi0.2Ca0.1TiO3 | 0.062 | 2.308 | 2.400738 | -0.09273754 | 76.3 | 75.66844 | 0.6315649 | 0.04427327 | FALSE
6 | 0.94(0.7Bi0.5Na0.5TiO3-0.3K0.5Na0.5NbO3)-0.06Sr0.7Bi0.2Ca0.1TiO3 | 0.06 | 2.413 | 2.199247 | 0.2137535 | 74.8 | 75.79848 | -0.9984786 | 0.02835497 | FALSE
1 | 0.95(0.7Bi0.5Na0.5TiO3-0.3K0.5Na0.5NbO3)-0.05Sr0.7Bi0.2Ca0.1TiO3 | 0.05 | 1.94 | 2.200607 | -0.260607 | 75.24 | 75.67363 | -0.4336333 | 0.02195628 | FALSE
4 | 0.944(0.7Bi0.5Na0.5TiO3-0.3K0.5Na0.5NbO3)-0.056Sr0.7Bi0.2Ca0.1TiO3 | 0.056 | 2.197 | 2.143301 | 0.05369946 | 75.2 | 75.7814 | -0.581399 | 0.02114367 | FALSE
2 | 0.948(0.7Bi0.5Na0.5TiO3-0.3K0.5Na0.5NbO3)-0.052Sr0.7Bi0.2Ca0.1TiO3 | 0.052 | 2.125 | 2.170427 | -0.04542727 | 75.35 | 75.69075 | -0.3407537 | 0.01944828 | FALSE
5 | 0.942(0.7Bi0.5Na0.5TiO3-0.3K0.5Na0.5NbO3)-0.058Sr0.7Bi0.2Ca0.1TiO3 | 0.058 | 2.201 | 2.181691 | 0.01930883 | 75.6 | 75.65879 | -0.05879115 | 0.0190422 | FALSE
3 | 0.946(0.7Bi0.5Na0.5TiO3-0.3K0.5Na0.5NbO3)-0.054Sr0.7Bi0.2Ca0.1TiO3 | 0.054 | 2.183 | 2.169727 | 0.0132734 | 77.1 | 75.4905 | 1.609501 | 0.008859217 | FALSE