## Sheet1
Wrec | 序号 | X | Eb(kV/cm) | 效率η（%） | A_D01 | B_D01 | A_D02 | B_D02 | A_D03 | B_D03 | A_D04 | B_D04 | A_D05 | B_D05 | A_D06 | B_D06 | A_D07 | B_D07 | A_D08 | B_D08 | A_D09 | B_D09 | A_D10 | B_D10 | A_D11 | B_D11 | A_D12 | B_D12 | A_D13 | B_D13 | A_D14 | B_D14 | A_D15 | B_D15 | A_D16 | B_D16 | A_D17 | B_D17 | A_D18 | B_D18 | A_D19 | B_D19 | A_D20 | B_D20 | A_D21 | B_D21 | A_D22 | B_D22 | A_D23 | B_D23 | A_D24 | B_D24 | A_D25 | B_D25 | Measured_Wrec | Predicted_Wrec | Residual
0.2578 | 1 | 0.1 | 68 | 87 | 117.2983 | 47.867 | 48.62 | 22 | 0.1698892 | 0.079 | 205.1 | 140 | 202 | 160 | 1.5158 | 0.605 | 11.8 | 6 | 0 | 0 | 35.442 | 10.6 | 256.06 | 211 | 261.1 | 215 | 5.49 | 4 | 3.1592 | 1.81 | 1.4005 | 0.91 | 2.99 | 3.15 | 7.06805 | 4.817 | 1.334984 | 6.61157 | 228.407 | 100 | 0.9641 | 1.54 | 1.1415 | 1.86 | 5.485680814 | 6.82812 | 12.57243358 | 13.5755 | 39.6532603 | 27.49171 | 2.827785007 | 3.45356 | 3.22503 | 2.58 | 0.2578 | 1.3639625 | -1.1061625
0.68 | 2 | 0.05 | 114 | 23.2 | 114.6636 | 47.867 | 46.52 | 22 | 0.7270125 | 0.079 | 170.45 | 140 | 158.32 | 160 | 1.2785 | 0.605 | 10.06 | 6 | 0 | 0 | 22.422 | 10.6 | 217.69 | 211 | 228.1 | 215 | 4.5 | 4 | 2.9882 | 1.81 | 1.2148 | 0.91 | 4.1465 | 3.15 | 7.77647 | 4.817 | 1.645198 | 6.61157 | 108.59 | 100 | 1.3949 | 1.54 | 1.4868 | 1.86 | 6.174376 | 6.82812 | 31.84702 | 13.5755 | 48.5119525 | 27.49171 | 3.450694 | 3.45356 | 2.37309 | 2.58 | 0.68 | 1.609643 | -0.9296429
0.91 | 3 | 0.05 | 115 | 78.5 | 117.2656 | 50.01895525 | 47.54 | 22.9 | 0.70911256 | 0.10566015 | 172.7 | 141.125 | 160.48 | 160.85 | 1.2998 | 0.61325 | 10.12 | 6 | 0 | 0 | 23.49 | 10.835 | 220.06 | 211.7 | 237.1 | 215.625 | 4.59 | 4.05 | 3.0116 | 1.82375 | 1.2379 | 0.91875 | 4.166 | 3.15 | 7.90259 | 4.880575 | 1.617792 | 6.559638 | 115.349 | 101.5 | 1.3835 | 1.5335 | 1.4889 | 1.853 | 6.152259 | 6.81111675 | 30.67522876 | 13.560315 | 47.8302805 | 27.25623475 | 3.430686 | 3.45838845 | 2.38821 | 2.5935 | 0.91 | 1.715 | -0.805
0.95 | 4 | 0.08 | 110 | 66 | 105.8164 | 55.839497 | 43.2704 | 25.34 | 0.6302563056 | 0.1906006 | 176.352 | 141.7 | 164.7448 | 161.6 | 1.325448 | 0.6177 | 10.4912 | 6 | 0 | 0 | 24.5984 | 10.9 | 223.9056 | 212.66 | 239.396 | 216.2 | 4.4884 | 4.18 | 3.082016 | 1.816 | 1.236804 | 0.9196 | 3.84116 | 3.153 | 7.2107084 | 5.05764 | 1.503091 | 6.647182 | 129.36524 | 100.76 | 1.29486 | 1.5292 | 1.393164 | 1.8642 | 5.997939 | 6.80567348 | 30.4041 | 13.61431 | 49.60438658 | 26.9008022 | 3.314098 | 3.49813704 | 2.4978196 | 2.6176 | 0.95 | 2.305 | -1.355
1.2 | 5 | 0.1 | 100 | 74.8 | 108.2222 | 52.370937 | 44.048 | 23.9 | 0.682184472 | 0.1628406 | 174.24 | 140.5 | 162.076 | 160.4 | 1.31476 | 0.6085 | 10.344 | 6 | 0 | 0 | 23.808 | 10.62 | 221.672 | 211.7 | 238.02 | 215 | 4.458 | 4.1 | 3.08992 | 1.804 | 1.22498 | 0.914 | 3.9442 | 3.165 | 7.356758 | 4.9274 | 1.520764 | 6.731663 | 123.0838 | 99.8 | 1.3287 | 1.546 | 1.42118 | 1.877 | 6.032929 | 6.821193 | 31.94051 | 13.64995 | 49.9797241 | 27.246539 | 3.357557 | 3.4920168 | 2.433802 | 2.598 | 1.2 | 2.34 | -1.14
1.22 | 6 | 0.06 | 98 | 68.7 | 117.2656 | 72.41788052 | 47.54 | 31.588 | 0.70911256 | 0.145411 | 172.7 | 146.345 | 160.48 | 165.64 | 1.2998 | 0.65153 | 10.12 | 6 | 0 | 0 | 23.49 | 11.9395 | 220.06 | 215.512 | 237.1 | 219.23 | 4.59 | 4.423 | 3.0116 | 1.8805 | 1.2379 | 0.95935 | 4.166 | 3.15 | 7.90259 | 5.683727 | 1.617792 | 6.31867 | 115.349 | 105.076 | 1.3835 | 1.48924 | 1.4889 | 1.80783 | 6.152259 | 6.843713331 | 30.67522876 | 13.7549366 | 47.8302805 | 25.89008959 | 3.430686 | 3.494562 | 2.38821 | 2.66037 | 1.22 | 1.815 | -0.595
1.27 | 7 | 0.07 | 150 | 79.15 | 117.479 | 59.87429 | 47.63 | 26.74576 | 0.70310732 | 0.2540961 | 173.15 | 140.8475 | 161.06 | 156.4407 | 1.3031 | 0.6194068 | 10.14 | 6 | 0 | 0 | 23.655 | 11.5661 | 220.57 | 212.0169 | 237.45 | 216.6949 | 4.605 | 4.169492 | 3.0152 | 1.893051 | 1.24005 | 0.9947458 | 4.152 | 3.573729 | 7.899105 | 5.543271 | 1.613797 | 6.473525 | 117.0155 | 92.0339 | 1.37825 | 1.611186 | 1.48455 | 1.86339 | 6.142252 | 6.915543 | 30.45532022 | 13.75475 | 47.70276475 | 28.00261 | 3.42268 | 3.58482 | 2.398995 | 2.461356 | 1.27 | 1.913846 | -0.6438462
1.52 | 8 | 0.2 | 140 | 82 | 97.49088 | 58.15158 | 39.90048 | 26.33858 | 0.6675145 | 0.270447 | 174.5502 | 141.1417 | 162.0561 | 160.9134 | 1.320147 | 0.6129921 | 10.53078 | 6 | 0 | 0 | 23.66348 | 10.64567 | 221.8571 | 212.5984 | 237.925 | 215 | 4.268102 | 4.228346 | 3.158236 | 1.796299 | 1.205297 | 0.9191339 | 3.744721 | 3.184252 | 6.76911 | 5.069094 | 1.43004 | 6.885798 | 126.1354 | 99.54331 | 1.284665 | 1.553701 | 1.361102 | 1.898819 | 5.937969 | 6.812302 | 33.84218 | 13.7455 | 52.6617 | 26.93187 | 3.302742 | 3.541375 | 2.452556 | 2.621102 | 1.52 | 2.53913 | -1.01913
1.66 | 9 | 0.04 | 139 | 73.97 | 118.1312 | 49.52155 | 47.9184 | 22.68003 | 0.6995480576 | 0.08410304 | 173.592 | 139.9333 | 162.3408 | 159.08 | 1.302208 | 0.6090667 | 10.1952 | 6 | 0 | 0 | 23.4504 | 10.566 | 220.9776 | 210.8533 | 237.616 | 214.9000001 | 4.6464 | 4.020001 | 2.987936 | 1.819533 | 1.241984 | 0.9196001 | 4.11336 | 3.184 | 7.9589664 | 4.886362 | 1.641315 | 6.523346 | 119.33504 | 98.17784 | 1.37216 | 1.543067 | 1.483344 | 1.850467 | 6.129244 | 6.900898 | 29.89562 | 13.715 | 46.68416128 | 27.77226 | 3.414396 | 3.367243 | 2.4158816 | 2.563933 | 1.66 | 2.53913 | -0.8791304
1.83 | 10 | 0.06 | 135 | 70 | 114.9601 | 48.77231 | 46.6846 | 22.38191 | 0.6935718502 | 0.09585238 | 173.8515 | 140.1005 | 162.4211 | 160.0804 | 1.306051 | 0.6057035 | 10.2516 | 6 | 0 | 0 | 23.52948 | 10.60402 | 221.2444 | 211.1407 | 237.758 | 215 | 4.59 | 4.020101 | 3.017193 | 1.808794 | 1.236584 | 0.910804 | 4.052495 | 3.153015 | 7.7700688 | 4.839191 | 1.606006 | 6.63571 | 120.8433 | 99.9598 | 1.35718 | 1.541206 | 1.462909 | 1.863417 | 6.096045 | 6.826728 | 30.49369 | 13.59046 | 47.61994 | 27.44243 | 3.394808 | 3.46129 | 2.4238407 | 2.583618 | 1.83 | 2.324167 | -0.4941667
2 | 11 | 0.1 | 135 | 88 | 126.8212 | 46.6889 | 51.248 | 21.5 | 0.721628072 | 0.07505 | 172.24 | 140.5 | 160.276 | 159.05 | 1.29276 | 0.61075 | 9.944 | 6 | 0 | 0 | 23.568 | 10.77 | 219.672 | 209.1 | 237.02 | 215.25 | 4.758 | 3.95 | 2.94192 | 1.8345 | 1.25598 | 0.919 | 4.3542 | 3.135 | 8.440058 | 4.74155 | 1.705231 | 6.419881 | 111.6138 | 98.56 | 1.4257 | 1.5285 | 1.54618 | 1.8325 | 6.247573 | 6.8690258 | 28.88217 | 13.64848855 | 45.3747991 | 30.1243045 | 3.484601 | 3.280882 | 2.368502 | 2.5525 | 2 | 3.194538 | -1.194538
2.01 | 12 | 0.5 | 210 | 91 | 126.656 | 47.867 | 51.5 | 22 | 0.444882 | 0.079 | 192.5 | 140 | 186 | 160 | 1.445 | 0.605 | 11 | 6 | 0 | 0 | 30.75 | 10.6 | 242.5 | 211 | 252.5 | 215 | 5.25 | 4 | 3.17 | 1.81 | 1.3325 | 0.91 | 3.55 | 3.15 | 7.74925 | 4.817 | 1.442 | 6.61157 | 188.675 | 100 | 1.1525 | 1.54 | 1.2975 | 1.86 | 5.71198054 | 6.82812 | 20.999253 | 13.5755 | 42.2195875 | 27.49171 | 3.07843127 | 3.45356 | 2.86275 | 2.58 | 2.01 | 2.69945 | -0.68945
2.03 | 13 | 0.05 | 120 | 69.4 | 109.112 | 50.1189685 | 44.948 | 22.95 | 0.614037968 | 0.1209203 | 176.34 | 140.25 | 165.064 | 160.2 | 1.31648 | 0.60675 | 10.356 | 6 | 0 | 0 | 24.4436 | 10.61 | 223.996 | 211.35 | 238.31 | 215 | 4.639 | 4.05 | 2.96954 | 1.807 | 1.26637 | 0.912 | 3.9283 | 3.1575 | 7.442477 | 4.8722 | 1.541082 | 6.671617 | 123.7743 | 99.9 | 1.33473 | 1.543 | 1.40497 | 1.8685 | 6.16252 | 6.8246565 | 26.68928 | 13.612725 | 46.60330559 | 27.3691245 | 3.388279 | 3.4727884 | 2.528197 | 2.589 | 2.03 | 3.466391 | -1.436391
2.1 | 14 | 0.1 | 100 | 92.9 | 109.8384 | 55.8925974 | 44.85628 | 25.18 | 0.6840443 | 0.13902436 | 177.8314 | 140.5 | 165.56936 | 160.64 | 1.3349036 | 0.6085 | 10.34184 | 6 | 0 | 0 | 25.65318 | 10.624 | 225.96692 | 211.86 | 241.6222 | 215.2 | 4.55638 | 4.14 | 3.1597912 | 1.802 | 1.2479478 | 0.914 | 3.945712 | 3.165 | 7.48720038 | 5.07156 | 1.527574 | 6.731663 | 134.577818 | 98.84 | 1.322047 | 1.542 | 1.4175098 | 1.8734 | 5.960743 | 6.85282184 | 30.41938 | 13.72515 | 47.11181 | 27.168939 | 3.322393 | 3.4959231 | 2.53084122 | 2.5992 | 2.1 | 2.714706 | -0.6147059
2.2 | 15 | 0.4 | 160 | 75 | 115.4615 | 47.867 | 47.375 | 22 | 0.5582452 | 0.079 | 177.9167 | 140 | 167.3333 | 160 | 1.3175 | 0.605 | 10.41667 | 6 | 0 | 0 | 25.66667 | 10.6 | 225.5 | 211 | 240.4167 | 215 | 4.770833 | 4 | 2.907917 | 1.81 | 1.286042 | 0.91 | 4.0125 | 3.15 | 7.834271 | 4.817 | 1.64487 | 6.61157 | 127.3604 | 100 | 1.319792 | 1.54 | 1.454792 | 1.86 | 6.150815 | 6.82812 | 24.60576 | 13.5755 | 45.0107 | 27.49171 | 3.35453 | 3.45356 | 2.554854 | 2.58 | 2.2 | 3.556116 | -1.356116
2.31 | 16 | 0.1 | 140 | 67 | 110.1685 | 52.370937 | 44.89474 | 23.9 | 0.7261177 | 0.1628406 | 174.0891 | 140.5 | 160.7632 | 160.4 | 1.309211 | 0.6085 | 10.15385 | 6 | 0 | 0 | 24.38502 | 10.62 | 221.753 | 211.7 | 238.7045 | 215 | 4.467611 | 4.1 | 3.11913 | 1.804 | 1.233826 | 0.914 | 4.092308 | 3.165 | 7.588846 | 4.9274 | 1.561712 | 6.731663 | 120.302 | 99.8 | 1.368563 | 1.546 | 1.459453 | 1.877 | 6.063476 | 6.821193 | 31.87113 | 13.64995 | 48.2238 | 27.246539 | 3.394797 | 3.4920168 | 2.434931 | 2.598 | 2.31 | 2.343846 | -0.03384615
2.347 | 17 | 0.2 | 195 | 71.04 | 120.2535 | 62.0356 | 48.8 | 27.6 | 0.6250392 | 0.2856134 | 179 | 141 | 168.6 | 155.8 | 1.346 | 0.622 | 10.4 | 6 | 0 | 0 | 25.8 | 11.74 | 227.2 | 212.2 | 242 | 217 | 4.8 | 4.2 | 3.062 | 1.908 | 1.268 | 1.01 | 3.97 | 3.65 | 7.8538 | 5.674 | 1.561858 | 6.448676 | 138.68 | 90.6 | 1.31 | 1.624 | 1.428 | 1.864 | 6.012170104 | 6.9312796 | 27.5965092 | 13.787014 | 46.04506 | 28.094568 | 3.318604652 | 3.6084465 | 2.5392 | 2.44 | 2.347 | 3.309 | -0.962
2.42 | 18 | 0.12 | 170 | 81.18 | 107.746 | 53.2717244 | 43.91552 | 24.28 | 0.6423463 | 0.17960872 | 176.9024 | 140.6 | 165.60136 | 160.48 | 1.3338296 | 0.6092 | 10.504 | 6 | 0 | 0 | 24.670728 | 10.624 | 224.67856 | 211.84 | 238.0816 | 215 | 4.518 | 4.12 | 3.1182416 | 1.8028 | 1.2321664 | 0.9148 | 3.8192 | 3.168 | 7.23097904 | 4.94948 | 1.487668 | 6.755682 | 133.5962 | 99.76 | 1.2897176 | 1.5472 | 1.3835304 | 1.8804 | 5.954849 | 6.8198076 | 30.9354 | 13.66484 | 49.57776 | 27.1975048 | 3.298597 | 3.49970816 | 2.51088696 | 2.6016 | 2.42 | 2.714706 | -0.2947059
2.47 | 19 | 0.4 | 215 | 83.2 | 104.6391 | 53.53444 | 43.4 | 24.24 | 0.4662864 | 0.16164536 | 182 | 140.4 | 172.2 | 158.32 | 1.344 | 0.6118 | 10.8 | 6 | 0 | 0 | 26.98 | 11.056 | 229.8 | 211.48 | 243 | 215.8 | 4.7 | 4.08 | 2.962 | 1.8492 | 1.291 | 0.95 | 3.69 | 3.35 | 7.1821 | 5.1598 | 1.540614 | 6.546413 | 142.09 | 96.24 | 1.229 | 1.5736 | 1.361 | 1.8616 | 6.005324868 | 6.86938384 | 23.6089186 | 13.6601056 | 46.310637 | 27.7328532 | 3.235805634 | 3.5155146 | 2.6781 | 2.524 | 2.47 | 3.235 | -0.765
2.52 | 20 | 0.2 | 340 | 84 | 103.9831 | 47.867 | 43.6 | 22 | 0.2864628 | 0.079 | 192 | 140 | 190 | 160 | 1.406 | 0.605 | 11.6 | 6 | 0 | 0 | 29.52 | 10.6 | 241.6 | 211 | 250 | 215 | 5.1 | 4 | 2.876 | 1.81 | 1.329 | 0.91 | 3.13 | 3.15 | 7.0557 | 4.817 | 1.594262 | 6.61157 | 190.07 | 100 | 1.071 | 1.54 | 1.249 | 1.86 | 5.7617768 | 6.82812 | 15.2170923 | 13.5755 | 39.482633 | 27.49171 | 3.0241198 | 3.45356 | 3.0031 | 2.58 | 2.52 | 3.859209 | -1.339209
2.52 | 21 | 0.45 | 280 | 89.3 | 108.7891 | 54.24287 | 44.97382 | 24.52 | 0.4892662 | 0.17197603 | 182.2513 | 140.45 | 174.2461 | 158.11 | 1.340314 | 0.61265 | 10.84817 | 6 | 0 | 0 | 26.19424 | 11.113 | 230.0052 | 211.54 | 243.0105 | 215.9 | 4.806283 | 4.09 | 2.913194 | 1.8541 | 1.290262 | 0.955 | 3.656283 | 3.375 | 7.44299 | 5.20265 | 1.611518 | 6.538268 | 145.9796 | 95.77 | 1.231937 | 1.5778 | 1.372461 | 1.8618 | 5.981746 | 6.87454182 | 23.11859 | 13.6706813 | 43.93898 | 27.7629961 | 3.235506 | 3.523258925 | 2.687199 | 2.517 | 2.52 | 3.317143 | -0.7971429
2.79 | 22 | 0.07 | 210 | 76 | 110.6716 | 54.37055 | 45.11 | 24.7 | 0.69470242 | 0.13105 | 170.7 | 142.25 | 158.33 | 162.25 | 1.2842 | 0.62225 | 10.14 | 6 | 0 | 0 | 23.018 | 11.125 | 217.98 | 212.8 | 235.35 | 217.25 | 4.465 | 4.15 | 2.9697 | 1.8325 | 1.22675 | 0.9205 | 4.152 | 3.1275 | 7.676715 | 5.0612 | 1.631318 | 6.453168 | 109.2315 | 101.8 | 1.38595 | 1.5085 | 1.49085 | 1.836 | 6.205357 | 6.7990209 | 30.58607273 | 13.508675 | 48.75761995 | 26.8434535 | 3.45003 | 3.46503545 | 2.370855 | 2.61675 | 2.79 | 2.79 | -4.440892e-16
3.07 | 23 | 0.27 | 240 | 70.08 | 109.99 | 49.75824 | 45.316 | 22.72 | 0.530720736 | 0.11716268 | 180.28 | 140.6 | 171.488 | 158.4 | 1.33056 | 0.613 | 10.712 | 6 | 0 | 0 | 25.5912 | 10.964 | 227.912 | 209.72 | 241.72 | 215.6 | 4.758 | 4 | 2.92508 | 1.8492 | 1.27974 | 0.9372 | 3.7516 | 3.238 | 7.523014 | 4.92804 | 1.6171 | 6.42564 | 139.4726 | 96.968 | 1.26146 | 1.5476 | 1.39554 | 1.8388 | 6.018654 | 6.88147656 | 24.54373 | 13.67619364 | 44.66545978 | 29.7183572 | 3.274688 | 3.3463949 | 2.628694 | 2.53 | 3.07 | 4.160909 | -1.090909
3.1 | 24 | 0.4 | 280 | 91 | 126.8845 | 53.06984 | 51.51822 | 24.16 | 0.5068076 | 0.12064 | 187.9757 | 141.8 | 180.2632 | 161.8 | 1.410931 | 0.6188 | 10.76113 | 6 | 0 | 0 | 29.15101 | 11.02 | 237.4049 | 212.44 | 249.0486 | 216.8 | 5.143725 | 4.12 | 3.117773 | 1.828 | 1.31581 | 0.9184 | 3.732996 | 3.132 | 7.913982 | 5.01236 | 1.502416 | 6.484848 | 171.4265 | 101.44 | 1.214231 | 1.5148 | 1.354069 | 1.8408 | 5.833252 | 6.80484072 | 22.72004 | 13.52204 | 42.87349 | 26.9731048 | 3.17003 | 3.46274036 | 2.752209 | 2.6094 | 3.1 | 3.4388 | -0.3388
3.3 | 25 | 0.4 | 230 | 90.4 | 104.6391 | 56.52267 | 43.4 | 25.31707 | 0.4662864 | 0.09480488 | 182 | 140.3252 | 172.2 | 160.6504 | 1.344 | 0.6072764 | 10.8 | 6 | 0 | 0 | 26.98 | 10.61951 | 229.8 | 211.7154 | 243 | 215.3252 | 4.7 | 4.130081 | 2.962 | 1.802846 | 1.291 | 0.9126016 | 3.69 | 3.159756 | 7.1821 | 5.123211 | 1.540614 | 6.68968 | 142.09 | 98.30894 | 1.229 | 1.537398 | 1.361 | 1.865203 | 6.005324868 | 6.875044 | 23.6089186 | 13.7462 | 46.310637 | 27.20607 | 3.235805634 | 3.484924 | 2.6781 | 2.593659 | 3.3 | 4.122611 | -0.8226111
3.36 | 26 | 0.4 | 170 | 81 | 104.6391 | 48.3971737 | 43.4 | 22.23 | 0.4662864 | 0.08810406 | 182 | 140.05 | 172.2 | 159.86 | 1.344 | 0.6048 | 10.8 | 6 | 0 | 0 | 26.98 | 10.567 | 229.8 | 211 | 243 | 214.9 | 4.7 | 4.01 | 2.962 | 1.8029 | 1.291 | 0.9086 | 3.69 | 3.1575 | 7.1821 | 4.83421 | 1.540614 | 6.612009 | 142.09 | 99.6 | 1.229 | 1.5435 | 1.361 | 1.8598 | 6.005324868 | 6.838170781 | 23.6089186 | 13.6091821 | 46.310637 | 27.4987858 | 3.235805634 | 3.463137 | 2.6781 | 2.5771 | 3.36 | 3.651818 | -0.2918182
3.72 | 27 | 0.15 | 290 | 90.7 | 100.4776 | 54.6229055 | 41.69967 | 24.85 | 0.5601574 | 0.2047609 | 183.925 | 140.75 | 172.0995 | 160.6 | 1.366984 | 0.61025 | 10.69131 | 6 | 0 | 0 | 28.39212 | 10.63 | 232.5796 | 212.05 | 246.099 | 215 | 4.57255 | 4.15 | 3.200137 | 1.801 | 1.279663 | 0.916 | 3.68411 | 3.1725 | 6.983616 | 4.9826 | 1.453268 | 6.79171 | 152.0439 | 99.7 | 1.235034 | 1.549 | 1.337982 | 1.8855 | 5.842045 | 6.8177295 | 26.94082 | 13.687175 | 46.32238 | 27.1239535 | 3.201101 | 3.5112452 | 2.717319 | 2.607 | 3.72 | 4.024857 | -0.3048571
3.78 | 28 | 0.4 | 360 | 90.3 | 104.3502 | 48.292058 | 43.256 | 22.168 | 0.467548614 | 0.085198402 | 181.37 | 140.03 | 171.516 | 159.874 | 1.33554 | 0.60551 | 10.728 | 6 | 0 | 0 | 26.7892 | 10.6342 | 228.99 | 211.036 | 242.64 | 215.06 | 4.682 | 4.006 | 2.94994 | 1.81294 | 1.30324 | 0.913 | 3.6738 | 3.165 | 7.159996 | 4.84271 | 1.547229 | 6.606683 | 142.115425 | 99.718 | 1.2299 | 1.54252 | 1.36118 | 1.86012 | 6.009872 | 6.831214788 | 24.11929 | 13.58184542 | 47.22566 | 27.50979574 | 3.23871 | 3.458206595 | 2.65938 | 2.5758 | 3.78 | 3.9275 | -0.1475
3.81 | 29 | 0.5 | 260 | 84.7 | 109.1532 | 47.867 | 45.26316 | 22 | 0.4269173 | 0.079 | 182.6316 | 140 | 175.3158 | 160 | 1.334737 | 0.605 | 10.94737 | 6 | 0 | 0 | 26.35263 | 10.6 | 230.7895 | 211 | 217.6316 | 215 | 4.842105 | 4 | 2.894737 | 1.81 | 1.273684 | 0.91 | 3.586842 | 3.15 | 7.249947 | 4.817 | 1.630451 | 6.61157 | 148.3105 | 100 | 1.217895 | 1.54 | 1.34 | 1.86 | 5.961815 | 6.82812 | 22.0692 | 13.5755 | 43.85466 | 27.49171 | 3.194366 | 3.45356 | 2.841316 | 2.58 | 3.81 | 4.255 | -0.445
3.82 | 30 | 0.12 | 265 | 94.9 | 136.9433 | 50.10883036 | 55.568 | 22.98 | 0.391787528 | 0.098051368 | 196.88 | 139.86 | 191.972 | 157.984 | 1.47404 | 0.61354 | 11.064 | 6 | 0 | 0 | 32.5632 | 10.5272 | 247.576 | 210.636 | 256.14 | 214.72 | 5.55 | 4.028 | 3.1496 | 1.83072 | 1.37046 | 0.93016 | 3.5598 | 3.2214 | 8.16381 | 4.9122 | 1.473131 | 6.4263 | 203.189 | 96.50952 | 1.13234 | 1.54784 | 1.29954 | 1.84124 | 5.686058 | 6.969880752 | 17.16381 | 13.84212384 | 38.8063363 | 28.10803116 | 3.038923 | 3.270928544 | 2.96043 | 2.54584 | 3.82 | 4.486667 | -0.6666667
4.49 | 31 | 0.12 | 187 | 86.22 | 111.0577 | 48.647426 | 45.704 | 22.324 | 0.489035104 | 0.085246 | 183.32 | 140.27 | 173.992 | 160.27 | 1.36184 | 0.60707 | 10.768 | 6 | 0 | 0 | 27.4368 | 10.663 | 231.568 | 211.216 | 244.48 | 215.27 | 4.812 | 4.018 | 3.01472 | 1.8127 | 1.29436 | 0.91126 | 3.7124 | 3.1473 | 7.392356 | 4.846304 | 1.527061 | 6.592562 | 149.5964 | 100.216 | 1.22924 | 1.53622 | 1.36116 | 1.85712 | 5.955619 | 6.824628108 | 23.82117 | 13.567481 | 45.55725892 | 27.41391922 | 3.222327 | 3.454937054 | 2.686956 | 2.58441 | 4.49 | 4.865556 | -0.3755556
4.62 | 32 | 0.94 | 291 | 79.1 | 123.1441 | 47.867 | 49.87089 | 22 | 0.6984236 | 0.079 | 172.8687 | 140 | 161.5558 | 160 | 1.2946 | 0.605 | 10.0891 | 6 | 0 | 0 | 23.43023 | 10.6 | 220.38 | 211 | 229.8508 | 215 | 4.719291 | 4 | 2.955623 | 1.81 | 1.24332 | 0.91 | 4.220664 | 3.15 | 8.178865 | 4.817 | 1.686429 | 6.61157 | 115.8897 | 100 | 1.398116 | 1.54 | 1.508936 | 1.86 | 6.184582 | 6.82812 | 29.15297 | 13.5755 | 45.8342 | 27.49171 | 3.441503 | 3.45356 | 2.432269 | 2.58 | 4.62 | 3.447 | 1.173
4.75 | 33 | 0.3 | 415 | 93.88 | 111.2619 | 51.49009 | 45.6701 | 23.5 | 0.5771967 | 0.2578354 | 178.0412 | 138.5 | 168.3196 | 154.75 | 1.319588 | 0.59975 | 10.5567 | 6 | 0 | 0 | 24.92474 | 10.54 | 225.5361 | 208 | 240.2577 | 214.25 | 4.701031 | 4 | 2.939588 | 1.831 | 1.267835 | 0.967 | 3.860309 | 3.225 | 7.608113 | 4.86995 | 1.621911 | 6.641096 | 132.0175 | 93.37 | 1.294845 | 1.5595 | 1.421443 | 1.8525 | 6.060973 | 6.69137685 | 26.1688 | 14.4751325 | 45.53912 | 27.2673433 | 3.319085 | 3.474606125 | 2.562216 | 2.47125 | 4.75 | 4.994667 | -0.2446667
4.77 | 34 | 0.09 | 260 | 53 | 117.9059 | 52.925495 | 47.81 | 23.89 | 0.69109684 | 0.1086217 | 174.05 | 140.225 | 162.22 | 159.235 | 1.3097 | 0.60995 | 10.18 | 6 | 0 | 0 | 23.985 | 10.70485 | 221.59 | 209.605 | 238.15 | 215 | 4.635 | 4.045 | 3.0224 | 1.8181 | 1.24435 | 0.91855 | 4.124 | 3.1905 | 7.892135 | 4.97576 | 1.605806 | 6.591529 | 120.3485 | 97.264 | 1.36775 | 1.53685 | 1.47585 | 1.8321 | 6.12224 | 6.91155117 | 30.01550314 | 13.76694 | 47.44773325 | 29.7939181 | 3.406668 | 3.338046125 | 2.420565 | 2.562225 | 4.77 | 3.556116 | 1.213884
4.97 | 35 | 0.05 | 200 | 84.4 | 117.6939 | 51.8210415 | 47.792 | 23.571 | 0.6563570225 | 0.13394985 | 176.02625 | 140.3925 | 164.85425 | 159.0925 | 1.3240025 | 0.6103425 | 10.29 | 6 | 0 | 0 | 24.762825 | 10.91825 | 223.86775 | 211.414 | 239.6475 | 215.6425 | 4.689 | 4.0595 | 3.0329375 | 1.835925 | 1.2534675 | 0.935665 | 4.047 | 3.273575 | 7.82769525 | 5.046716 | 1.587399 | 6.560815 | 127.92965 | 97.764 | 1.3404425 | 1.559005 | 1.4532075 | 1.85948 | 6.080051 | 6.852066957 | 28.83262 | 13.62414625 | 46.96114 | 27.60137 | 3.368204 | 3.493008 | 2.474154 | 2.5473275 | 4.97 | 3.971105 | 0.9988947
5.02 | 36 | 0.5 | 422 | 90 | 105.3836 | 47.867 | 43.84615 | 22 | 0.4113556 | 0.079 | 183.8462 | 140 | 175.6667 | 160 | 1.347692 | 0.605 | 10.97436 | 6 | 0 | 0 | 27.24872 | 10.6 | 231.9231 | 211 | 231.6667 | 215 | 4.794872 | 4 | 2.925641 | 1.81 | 1.291026 | 0.91 | 3.567949 | 3.15 | 7.120103 | 4.817 | 1.571413 | 6.61157 | 149.8308 | 100 | 1.199744 | 1.54 | 1.331026 | 1.86 | 5.957593 | 6.82812 | 21.7837 | 13.5755 | 44.82122 | 27.49171 | 3.184474 | 3.45356 | 2.803077 | 2.58 | 5.02 | 4.255 | 0.765
5.09 | 37 | 0.33 | 360 | 88 | 110.7735 | 50.0131715 | 45.53257 | 22.891 | 0.5598288 | 0.0961765 | 178.8728 | 140.7425 | 169.4902 | 160.7425 | 1.323681 | 0.6106925 | 10.61427 | 6 | 0 | 0 | 25.17549 | 10.77325 | 226.4188 | 211.594 | 240.8014 | 215.7425 | 4.72182 | 4.0495 | 2.934374 | 1.817425 | 1.272265 | 0.913465 | 3.82001 | 3.142575 | 7.575498 | 4.897586 | 1.619858 | 6.559298 | 134.7753 | 100.594 | 1.28242 | 1.529605 | 1.411768 | 1.85208 | 6.045324 | 6.818517297 | 25.56633 | 13.55344775 | 45.22306 | 27.27779 | 3.302576 | 3.457347 | 2.586903 | 2.5921275 | 5.09 | 4.695 | 0.395
5.32 | 38 | 0.2 | 320 | 85 | 105.581 | 47.867 | 43.76 | 22 | 0.5580098 | 0.079 | 186 | 140 | 177.7 | 160 | 1.3696 | 0.605 | 10.88 | 6 | 0 | 0 | 27.816 | 10.6 | 234.8 | 211 | 247.3 | 215 | 4.78 | 4 | 3.1112 | 1.81 | 1.2884 | 0.91 | 3.556 | 3.15 | 7.32376 | 4.817 | 1.565408 | 6.61157 | 164.064 | 100 | 1.2154 | 1.54 | 1.3384 | 1.86 | 5.779678 | 6.82812 | 24.65683309 | 13.5755 | 41.7674314 | 27.49171 | 3.168844 | 3.45356 | 2.78776 | 2.58 | 5.32 | 3.871304 | 1.448696
5.42 | 39 | 0.2 | 560 | 87.9 | 113.336 | 47.867 | 46.32653 | 22 | 0.62175 | 0.079 | 174.898 | 140 | 164.102 | 160 | 1.301224 | 0.605 | 10.36735 | 6 | 0 | 0 | 23.99388 | 10.6 | 222.3469 | 211 | 228.2653 | 215 | 4.632653 | 4 | 2.953061 | 1.81 | 1.243878 | 0.91 | 3.992857 | 3.15 | 7.662327 | 4.817 | 1.637377 | 6.61157 | 122.0082 | 100 | 1.338571 | 1.54 | 1.447143 | 1.86 | 6.115171 | 6.82812 | 28.14602 | 13.5755 | 46.75714 | 27.49171 | 3.36846 | 3.45356 | 2.524286 | 2.58 | 5.42 | 5.745 | -0.325
5.43 | 40 | 0.4 | 560 | 93.38 | 123.9952 | 52.95001648 | 51.245 | 24.0656 | 0.2124487 | 0.0995144 | 200.2729 | 140.748 | 196.8696 | 159.772 | 1.4784625 | 0.616228 | 11.46667 | 6 | 0 | 0 | 34.30929 | 10.7532 | 251.13375 | 211.5184 | 257.7042 | 215.748 | 5.535833 | 4.0872 | 3.021854 | 1.82932 | 1.401029 | 0.925384 | 3.31 | 3.18252 | 7.630692 | 5.0189296 | 1.482847 | 6.447409 | 210.7257 | 98.28384 | 1.051654 | 1.531288 | 1.243679 | 1.839008 | 5.706866 | 6.911069 | 11.35754 | 13.73334488 | 37.82705 | 27.5743 | 2.959657 | 3.354985 | 3.123994 | 2.574484 | 5.43 | 4.96 | 0.47
5.63 | 41 | 0.25 | 535 | 94 | 120.0533 | 47.867 | 49.07 | 22 | 0.59452416 | 0.079 | 176.3 | 140 | 165.42 | 160 | 1.3068 | 0.605 | 10.26 | 6 | 0 | 0 | 25.156 | 10.6 | 223.8 | 211 | 239.4 | 215 | 4.805 | 4 | 2.8837 | 1.81 | 1.28485 | 0.91 | 4.146 | 3.15 | 8.110105 | 4.817 | 1.689226 | 6.61157 | 121.4305 | 100 | 1.35695 | 1.54 | 1.49375 | 1.86 | 6.211726 | 6.82812 | 24.91858 | 13.5755 | 44.40445875 | 27.49171 | 3.403125 | 3.45356 | 2.505945 | 2.58 | 5.63 | 4.184545 | 1.445455
5.75 | 42 | 0.08 | 350 | 95 | 115.4176 | 57.1730111 | 47.018 | 25.774 | 0.535997832 | 0.2292343735 | 185.29 | 140.8025 | 176.396 | 158.6295 | 1.39506 | 0.6146425 | 10.804 | 6 | 0 | 0 | 27.909 | 11.07485 | 234.222 | 212.043 | 246.67 | 215.805 | 4.863 | 4.1605 | 3.16512 | 1.844645 | 1.28183 | 0.95345 | 3.6352 | 3.36325 | 7.377963 | 5.2502625 | 1.439329 | 6.64208 | 163.5993 | 96.0565 | 1.20715 | 1.57861 | 1.32493 | 1.87521 | 5.804235 | 6.864100139 | 26.13696 | 13.72019 | 46.33133785 | 27.53822 | 3.170117 | 3.546667 | 2.696897 | 2.53805 | 5.75 | 5.75 | 0
5.82 | 43 | 0.2 | 260 | 89.5 | 138.8525 | 47.2847816 | 56 | 21.8 | 0.6644828 | 0.1008 | 177 | 144 | 166.8 | 162 | 1.324 | 0.633 | 10 | 6 | 0 | 0 | 25.56 | 11.48 | 225.2 | 211.8 | 241 | 218 | 5.1 | 4 | 2.914 | 1.89 | 1.299 | 0.948 | 4.38 | 3.12 | 8.9371 | 4.78 | 1.746326 | 6.094625 | 127.21 | 99.4 | 1.407 | 1.504 | 1.553 | 1.788 | 6.226814008 | 6.774794 | 24.5381732 | 13.420354 | 41.440135 | 26.9447358 | 3.445648404 | 3.437797 | 2.4739 | 2.614 | 5.82 | 5.281 | 0.539
5.84 | 44 | 0.8 | 495 | 87 | 95.85405 | 47.867 | 40.88 | 22 | 0.11536592 | 0.079 | 199.4 | 140 | 194.36 | 160 | 1.4476 | 0.605 | 11.84 | 6 | 0 | 0 | 33.44 | 10.6 | 248.72 | 211 | 255.2 | 215 | 5.08 | 4 | 2.9772 | 1.81 | 1.3828 | 0.91 | 2.962 | 3.15 | 6.39888 | 4.817 | 1.391521 | 6.61157 | 198.828 | 100 | 0.98 | 1.54 | 1.1548 | 1.86 | 5.678277 | 6.82812 | 12.58425472 | 13.5755 | 42.49571 | 27.49171 | 2.896822 | 3.45356 | 3.16212 | 2.58 | 5.84 | 4.224583 | 1.615417
5.9 | 45 | 0.2 | 260 | 85 | 131.753 | 58.5731 | 53.624 | 26 | 0.617990288 | 0.0646 | 174.4 | 142.5 | 163.744 | 159.6 | 1.28872 | 0.627 | 9.984 | 6 | 0 | 0 | 24.9288 | 11.24 | 221.976 | 208.4 | 238.32 | 216.5 | 4.992 | 4.1 | 2.76968 | 1.866 | 1.30368 | 0.934 | 4.4328 | 3.12 | 8.825456 | 5.1008 | 1.823842 | 6.130414 | 112.5584 | 97.42 | 1.4256 | 1.493 | 1.58272 | 1.792 | 6.37655 | 6.9096266 | 22.61772 | 13.8249271 | 41.31158984 | 32.262728 | 3.49727 | 3.1048015 | 2.457528 | 2.558 | 5.9 | 5.954286 | -0.05428571
6.1 | 46 | 0.15 | 337 | 81 | 34.10333 | 86.1504645 | 15.55668 | 38.15 | 0.489665 | 0.7916451 | 182.267 | 144.25 | 169.4534 | 163.4 | 1.393098 | 0.63475 | 11.93955 | 6 | 0 | 0 | 24.94836 | 10.77 | 229.5239 | 216.95 | 241.7758 | 215 | 3.302267 | 4.85 | 3.603577 | 1.759 | 1.115793 | 0.944 | 2.345466 | 3.2775 | 3.128438 | 5.7554 | 0.8333055 | 7.632361 | 165.3985 | 98.3 | 0.9472292 | 1.591 | 0.9397229 | 2.0045 | 5.242916 | 6.7692405 | 42.16656 | 14.208325 | 67.23245 | 25.4077565 | 2.86629 | 3.7804428 | 2.712071 | 2.733 | 6.1 | 5.94 | 0.16
6.3 | 47 | 0.15 | 420 | 79.6 | 131.0228 | 47.7627685 | 52.859 | 21.95 | 0.744099976 | 0.1130203 | 170.795 | 141.25 | 158.608 | 158.3 | 1.28033 | 0.61825 | 9.802 | 6 | 0 | 0 | 23.1615 | 10.95 | 218.101 | 207.55 | 236.035 | 215.5 | 4.8015 | 3.95 | 2.89736 | 1.856 | 1.259215 | 0.93 | 4.4861 | 3.1275 | 8.7182015 | 4.7213 | 1.759738 | 6.288237 | 105.24665 | 97.02 | 1.460975 | 1.52 | 1.586565 | 1.8135 | 6.322247 | 6.9064681 | 28.57939 | 13.7587021 | 44.49135 | 32.6343135 | 3.533174 | 3.1274324 | 2.3295285 | 2.534 | 6.3 | 6.009333 | 0.2906667
6.4 | 48 | 0.18 | 480 | 82.6 | 115.1011 | 51.8580044 | 46.96907 | 23.68 | 0.7528846 | 0.17486872 | 173.7113 | 141.2 | 163.2474 | 159.34 | 1.294227 | 0.6161 | 10.30928 | 6 | 0 | 0 | 23.42165 | 10.828 | 221.3299 | 209.56 | 222.3196 | 215.3 | 4.639175 | 4.06 | 2.945155 | 1.8322 | 1.236907 | 0.9256 | 4.033505 | 3.15 | 7.837103 | 4.85894 | 1.662864 | 6.525654 | 120.2216 | 98.032 | 1.354845 | 1.5334 | 1.459794 | 1.8474 | 6.121774 | 6.86889456 | 28.73747 | 13.75242626 | 46.4259 | 30.3566182 | 3.43733 | 3.29249456 | 2.508835 | 2.5686 | 6.4 | 6.174 | 0.226
6.5 | 49 | 0.2 | 520 | 89 | 111.5325 | 47.867 | 45.5 | 22 | 0.64964753 | 0.079 | 173.15 | 140 | 161.18 | 160 | 1.2883 | 0.605 | 10.16 | 6 | 0 | 0 | 23.75 | 10.6 | 220.13 | 211 | 237.2 | 215 | 4.54 | 4 | 2.9601 | 1.81 | 1.2685 | 0.91 | 4.027 | 3.15 | 7.62717 | 4.817 | 1.617387 | 6.61157 | 118.251375 | 100 | 1.3514 | 1.54 | 1.4614 | 1.86 | 6.147436 | 6.82812 | 29.91027562 | 13.5755 | 49.32075 | 27.49171 | 3.398542 | 3.45356 | 2.41641 | 2.58 | 6.5 | 6.265128 | 0.2348718
6.68 | 50 | 0.05 | 517 | 87 | 110.9872 | 50.1189685 | 45.73048 | 22.95 | 0.5333075 | 0.1209203 | 180.0522 | 140.25 | 169.5119 | 160.2 | 1.332468 | 0.60675 | 10.55106 | 6 | 0 | 0 | 26.52089 | 10.61 | 227.8864 | 211.35 | 242.1115 | 215 | 4.738052 | 4.05 | 2.963395 | 1.807 | 1.288859 | 0.912 | 3.888365 | 3.1575 | 7.570746 | 4.8722 | 1.594052 | 6.671617 | 135.2536 | 99.9 | 1.284748 | 1.543 | 1.415471 | 1.8685 | 6.06949 | 6.8246565 | 24.46479 | 13.612725 | 45.28165 | 27.3691245 | 3.301399 | 3.4727884 | 2.615685 | 2.589 | 6.68 | 5.124 | 1.556
6.7 | 51 | 0.15 | 600 | 92 | 57.73449 | 94.5558085 | 25.2 | 41.5 | 0.5873476 | 0.7958951 | 194 | 144 | 179.025 | 160.1 | 1.46325 | 0.65 | 11.4 | 6 | 0 | 0 | 32.52 | 10.645 | 244.4 | 216.5 | 255.5 | 214.75 | 3.875 | 4.95 | 3.87775 | 1.7935 | 1.22275 | 0.98 | 2.815 | 3.405 | 4.55185 | 6.1056 | 0.9495171 | 7.30152 | 199.47 | 90.867 | 1.02875 | 1.6 | 1.03925 | 1.9665 | 5.121717 | 7.06192075 | 36.042778 | 14.778439 | 53.74043 | 26.41133 | 2.854532 | 3.459198075 | 2.99405 | 2.6735 | 6.7 | 5.968571 | 0.7314286
7.02 | 52 | 0.16 | 390 | 85 | 101.1058 | 55.0732992 | 41.24 | 25.04 | 0.71358912 | 0.21314496 | 171.6 | 140.8 | 158.44 | 160.64 | 1.2976 | 0.6106 | 10.32 | 6 | 0 | 0 | 22.692 | 10.632 | 218.6 | 212.12 | 235.8 | 215 | 4.26 | 4.16 | 3.1084 | 1.8004 | 1.2002 | 0.9164 | 3.922 | 3.174 | 7.05686 | 4.99364 | 1.494189 | 6.803719 | 114.526 | 99.68 | 1.3374 | 1.5496 | 1.415 | 1.8872 | 6.040581 | 6.8170368 | 34.4413488 | 13.69462 | 52.279315 | 27.0994364 | 3.377085 | 3.51509088 | 2.37574 | 2.6088 | 7.02 | 6.527778 | 0.4922222
7.07 | 53 | 0.2 | 550 | 94 | 106.0256 | 73.9916 | 44.02434 | 32 | 0.4410599 | 0.066 | 183.0426 | 143 | 173.6247 | 163 | 1.347951 | 0.626 | 10.83164 | 6 | 0 | 0 | 27.44118 | 11.2 | 230.931 | 213.4 | 243.7424 | 217 | 4.764706 | 4.4 | 2.93789 | 1.824 | 1.302698 | 0.922 | 3.686308 | 3.15 | 7.253955 | 5.6864 | 1.555624 | 6.416017 | 144.5229 | 100.6 | 1.222211 | 1.492 | 1.361724 | 1.834 | 6.012921 | 6.82751 | 22.24765 | 13.7824 | 45.40422 | 26.503368 | 3.226991 | 3.446755 | 2.708028 | 2.646 | 7.07 | 6.115 | 0.955
7.2 | 54 | 0.1 | 430 | 86 | 119.0817 | 48.6648 | 48.89212 | 22.4 | 0.5171403 | 0.0862 | 178.6515 | 140 | 170.5145 | 158.2 | 1.309461 | 0.5995 | 10.58091 | 6 | 0 | 0 | 25.06846 | 10.25 | 226.5892 | 210.3 | 215.4772 | 214 | 4.89834 | 4 | 2.847967 | 1.745 | 1.26778 | 0.892 | 3.891909 | 3.21 | 7.852707 | 4.8787 | 1.725211 | 6.495868 | 134.0658 | 96.2 | 1.304253 | 1.569 | 1.428361 | 1.841 | 6.098212 | 6.93555481 | 23.20246 | 13.837871 | 42.78449 | 27.807639 | 3.307676 | 3.510877405 | 2.719288 | 2.533 | 7.2 | 6.555 | 0.645
7.29 | 55 | 0.15 | 680 | 88.75 | 120.5116 | 55.896575 | 48.959 | 25 | 0.673245676 | 0.0682 | 176.045 | 141.875 | 167.458 | 159.7 | 1.30883 | 0.6215 | 10.402 | 6 | 0 | 0 | 23.3415 | 11.08 | 223.501 | 209.05 | 239.035 | 216.125 | 4.8015 | 4.075 | 2.92286 | 1.852 | 1.253215 | 0.928 | 3.9686 | 3.1275 | 8.1140015 | 5.02985 | 1.706005 | 6.250703 | 130.29665 | 98.065 | 1.340975 | 1.50475 | 1.468065 | 1.809 | 6.065955 | 6.88924995 | 27.75169 | 13.76257 | 43.53233 | 31.0699735 | 3.3696 | 3.191991125 | 2.4919785 | 2.5635 | 7.29 | 5.9425 | 1.3475
7.5 | 56 | 0.16 | 510 | 94.5 | 84.6234 | 65.11679 | 35.24096 | 29.22952 | 0.5890958 | 0.3319271 | 173.6664 | 143.7356 | 161.89976 | 163.06024 | 1.3123304 | 0.6334296 | 10.73328 | 6 | 0 | 0 | 23.931968 | 11.258784 | 221.3064 | 214.0036 | 236.8332 | 217.4756 | 4.11004 | 4.38176 | 3.0965136 | 1.827196 | 1.1969708 | 0.9333968 | 3.602388 | 3.156996 | 6.24015444 | 5.31617944 | 1.427295 | 6.669117 | 126.072804 | 101.010784 | 1.2483796 | 1.5171352 | 1.33065 | 1.8663536 | 5.974664 | 6.793042 | 31.93488 | 13.70265 | 53.72402911 | 27.01557 | 3.28188 | 3.504679 | 2.49920796 | 2.6535224 | 7.5 | 6.685 | 0.815
8 | 57 | 0.16 | 600 | 88 | 111.4467 | 49.254424 | 45.56 | 22.576 | 0.63360096 | 0.090104 | 174.8 | 140.48 | 163.08 | 160.48 | 1.3056 | 0.60868 | 10.32 | 6 | 0 | 0 | 24.292 | 10.712 | 222.12 | 211.384 | 238.2 | 215.48 | 4.58 | 4.032 | 2.9788 | 1.8148 | 1.2514 | 0.91224 | 4.026 | 3.1452 | 7.62694 | 4.869096 | 1.601304 | 6.577778 | 120.046 | 100.384 | 1.3406 | 1.53328 | 1.4534 | 1.85488 | 6.129508 | 6.821912192 | 28.64037544 | 13.561244 | 47.6814798 | 27.35341528 | 3.381554 | 3.456008096 | 2.46534 | 2.58784 | 8 | 6.59 | 1.41
9.18 | 58 | 0.16 | 650 | 93.85 | 113.2235 | 53.53444 | 46.64228 | 24.24 | 0.4949761 | 0.16164536 | 185.6911 | 140.4 | 176.752 | 158.32 | 1.374431 | 0.6118 | 10.78049 | 6 | 0 | 0 | 28.42683 | 11.056 | 234.3821 | 211.48 | 246.7886 | 215.8 | 4.902439 | 4.08 | 3.048415 | 1.8492 | 1.308699 | 0.95 | 3.703659 | 3.35 | 7.537159 | 5.1598 | 1.54627 | 6.546413 | 158.0305 | 96.24 | 1.224878 | 1.5736 | 1.360732 | 1.8616 | 5.902854 | 6.86938384 | 22.74669 | 13.6601056 | 43.21996 | 27.7328532 | 3.198915 | 3.5155146 | 2.750492 | 2.524 | 9.18 | 7.994667 | 1.185333
12.2 | 59 | 0.16 | 600 | 88.8 | 111.4626 | 53.53444 | 45.55854 | 24.24 | 0.6387802 | 0.16164536 | 173.1179 | 140.4 | 161.8407 | 158.32 | 1.300154 | 0.6118 | 10.26504 | 6 | 0 | 0 | 24.14837 | 11.056 | 220.8805 | 211.48 | 237.1992 | 215.8 | 4.568699 | 4.08 | 2.951366 | 1.8492 | 1.243898 | 0.95 | 4.08561 | 3.35 | 7.68052 | 5.1598 | 1.63431 | 6.546413 | 118.3321 | 96.24 | 1.356646 | 1.5736 | 1.473776 | 1.8616 | 6.184662 | 6.86938384 | 28.08061 | 13.6601056 | 47.45729 | 27.7328532 | 3.411721 | 3.5155146 | 2.445122 | 2.524 | 12.2 | 12.2 | 1.776357e-15