## Sheet1
Feature | Feature_Alias | Descriptor_Code | RF | DT | GB | XGB* | ADAB | Total_Importance
总构型熵 ΔS_total (J/mol·K) | S_tot | D01 | 1 | 1 | 1 | 0.9682195 | 1 | 4.96822
A位分数_Ca | fA_Ca | D03 | 0.8155359 | 0 | 0.272355 | 1 | 0.3745814 | 2.462472
A位构型熵 ΔS_A (J/mol·K) | A_S | D02 | 0.6949328 | 0.01690286 | 0.04550898 | 0.9557715 | 0.1389282 | 1.852044
容忍因子 t | t | D19 | 0.6065302 | 0.08499307 | 0.136945 | 0.3349757 | 0.04515165 | 1.208596
B位构型熵 ΔS_B (J/mol·K) | B_S | D06 | 0.2626109 | 0.01075016 | 0.0320803 | 0.7453856 | 0.02282311 | 1.07365
A位分数_K | fA_K | D04 | 0.1739678 | 0 | 0.01594665 | 0.8489294 | 0.009455424 | 1.048299
B位价态失配 σV_B | B_vmis | D07 | 0.1515592 | 0.0281806 | 0.03568774 | 0.5942165 | 0.02454363 | 0.8341876
A位平均相对原子质量 | A_M | D05 | 0.3230726 | 0.02024598 | 0.06058891 | 0.3868177 | 0.04241767 | 0.8331429
B位分数_Ti | fB_Ti | D09 | 0.1852259 | 0.02174679 | 0.01075156 | 0.5281808 | 0.01629325 | 0.7621983
A位半径方差(Å^2) | A_rvar | D11 | 0.1471294 | 0.00306907 | 0.06831009 | 0.4545102 | 0.04041625 | 0.713435
A位分数_Bi | fA_Bi | D13 | 0.352065 | 0.0117184 | 0.03287323 | 0.3073676 | 0.007014661 | 0.7110389
A位平均第一电离能(eV) | A_IE1 | D08 | 0.1695391 | 0.0683205 | 0.05404598 | 0.3913654 | 0.02053731 | 0.7038083
总价态失配 σV_total | vmis_tot | D20 | 0.1608518 | 0.0345311 | 0.06378976 | 0.2120855 | 0.02062429 | 0.4918824
B位平均第一电离能(eV) | B_IE1 | D12 | 0.1367616 | 0.05372542 | 0.009962578 | 0.1905053 | 0.01271242 | 0.4036673
B位半径方差(Å^2) | B_rvar | D15 | 0.1621115 | 0 | 0.01831263 | 0.1298642 | 0.01217002 | 0.3224584
A位分数_Ba | fA_Ba | D10 | 0.03914586 | 0 | 0.03454899 | 0.1871903 | 0.03110966 | 0.2919948
A位原始总量 | A_sum | D18 | 0.01388315 | 0 | 0.006705869 | 0.04363942 | 0.003608935 | 0.06783738
B位分数_Sn | fB_Sn | D14 | 0.000572677 | 0 | 0 | 0.06218055 | 0.0005953586 | 0.06334858
B位分数_Zr | fB_Zr | D17 | 0 | 0 | 5.041672e-05 | 0.02503058 | 0.000303787 | 0.02538478
B位分数_Ta | fB_Ta | D16 | 0.0002989158 | 0 | 0 | 0.009416161 | 0 | 0.009715077