## Sheet1
序号 | 体系 | X | Wrec(J/cm3) | OOF_Pred_Wrec | OOF_Residual_Wrec | 效率η（%） | OOF_Pred_eta | OOF_Residual_eta | OOF_Combined_Score | Pareto
57 | 0.838(0.7Bi0.5Na0.5TiO3-0.3K0.5Na0.5NbO3)-0.162Sr0.7Bi0.2Ca0.1TiO3 | 0.162 | 6.49 | 6.187911 | 0.3020893 | 85.1 | 84.25645 | 0.8435497 | 0.8895266 | TRUE
58 | 0.836(0.7Bi0.5Na0.5TiO3-0.3K0.5Na0.5NbO3)-0.164Sr0.7Bi0.2Ca0.1TiO3 | 0.164 | 6.42 | 6.171057 | 0.2489428 | 85.9 | 84.04807 | 1.851927 | 0.8783853 | FALSE
59 | 0.834(0.7Bi0.5Na0.5TiO3-0.3K0.5Na0.5NbO3)-0.166Sr0.7Bi0.2Ca0.1TiO3 | 0.166 | 6.27 | 6.150954 | 0.1190457 | 85.55 | 84.09244 | 1.45756 | 0.8779082 | FALSE
60 | 0.832(0.7Bi0.5Na0.5TiO3-0.3K0.5Na0.5NbO3)-0.168Sr0.7Bi0.2Ca0.1TiO3 | 0.168 | 6.15 | 6.100604 | 0.0493962 | 85.82 | 84.1938 | 1.626201 | 0.876286 | FALSE
55 | 0.842(0.7Bi0.5Na0.5TiO3-0.3K0.5Na0.5NbO3)-0.158Sr0.7Bi0.2Ca0.1TiO3 | 0.158 | 6.61 | 6.119406 | 0.4905944 | 84.05 | 84.03765 | 0.01234671 | 0.8717175 | FALSE
54 | 0.844(0.7Bi0.5Na0.5TiO3-0.3K0.5Na0.5NbO3)-0.156Sr0.7Bi0.2Ca0.1TiO3 | 0.156 | 6.405 | 6.148522 | 0.2564776 | 84.1 | 83.94607 | 0.153931 | 0.8712135 | FALSE
56 | 0.84(0.7Bi0.5Na0.5TiO3-0.3K0.5Na0.5NbO3)-0.16Sr0.7Bi0.2Ca0.1TiO3 | 0.16 | 6.87 | 6.096603 | 0.7733974 | 86 | 84.02242 | 1.977584 | 0.8683086 | FALSE
61 | 0.83(0.7Bi0.5Na0.5TiO3-0.3K0.5Na0.5NbO3)-0.17Sr0.7Bi0.2Ca0.1TiO3 | 0.17 | 5.93 | 5.99687 | -0.06686971 | 84.33 | 84.21883 | 0.1111722 | 0.8649049 | FALSE
53 | 0.846(0.7Bi0.5Na0.5TiO3-0.3K0.5Na0.5NbO3)-0.154Sr0.7Bi0.2Ca0.1TiO3 | 0.154 | 6.227 | 6.11024 | 0.1167604 | 83.56 | 83.69835 | -0.138353 | 0.8557742 | FALSE
62 | 0.828(0.7Bi0.5Na0.5TiO3-0.3K0.5Na0.5NbO3)-0.172Sr0.7Bi0.2Ca0.1TiO3 | 0.172 | 5.66 | 5.987349 | -0.3273492 | 85.23 | 83.99331 | 1.236686 | 0.8538959 | FALSE
52 | 0.848(0.7Bi0.5Na0.5TiO3-0.3K0.5Na0.5NbO3)-0.152Sr0.7Bi0.2Ca0.1TiO3 | 0.152 | 6.07 | 6.074644 | -0.004643583 | 83.21 | 83.47712 | -0.2671235 | 0.8418167 | FALSE
63 | 0.826(0.7Bi0.5Na0.5TiO3-0.3K0.5Na0.5NbO3)-0.174Sr0.7Bi0.2Ca0.1TiO3 | 0.174 | 5.739 | 5.809828 | -0.07082772 | 84.21 | 84.04857 | 0.1614262 | 0.8349628 | FALSE
64 | 0.824(0.7Bi0.5Na0.5TiO3-0.3K0.5Na0.5NbO3)-0.176Sr0.7Bi0.2Ca0.1TiO3 | 0.176 | 5.721 | 5.800708 | -0.07970782 | 84.03 | 84.00854 | 0.0214562 | 0.8321151 | FALSE
66 | 0.82(0.7Bi0.5Na0.5TiO3-0.3K0.5Na0.5NbO3)-0.18Sr0.7Bi0.2Ca0.1TiO3 | 0.18 | 5.476 | 5.746676 | -0.2706756 | 84.12 | 83.93131 | 0.1886916 | 0.8222385 | FALSE
51 | 0.85(0.7Bi0.5Na0.5TiO3-0.3K0.5Na0.5NbO3)-0.15Sr0.7Bi0.2Ca0.1TiO3 | 0.15 | 5.94 | 5.977517 | -0.0375175 | 82.87 | 83.28101 | -0.411012 | 0.8215576 | FALSE
65 | 0.822(0.7Bi0.5Na0.5TiO3-0.3K0.5Na0.5NbO3)-0.178Sr0.7Bi0.2Ca0.1TiO3 | 0.178 | 5.693 | 5.674789 | 0.01821055 | 83.59 | 84.01314 | -0.4231388 | 0.8171721 | FALSE
68 | 0.816(0.7Bi0.5Na0.5TiO3-0.3K0.5Na0.5NbO3)-0.184Sr0.7Bi0.2Ca0.1TiO3 | 0.184 | 5.555 | 5.569269 | -0.01426852 | 84.03 | 84.0341 | -0.004102233 | 0.8053983 | FALSE
69 | 0.814(0.7Bi0.5Na0.5TiO3-0.3K0.5Na0.5NbO3)-0.186Sr0.7Bi0.2Ca0.1TiO3 | 0.186 | 5.496 | 5.548705 | -0.0527053 | 83.55 | 84.01109 | -0.461086 | 0.8019185 | FALSE
67 | 0.818(0.7Bi0.5Na0.5TiO3-0.3K0.5Na0.5NbO3)-0.182Sr0.7Bi0.2Ca0.1TiO3 | 0.182 | 5.609 | 5.586984 | 0.02201647 | 84.93 | 83.89045 | 1.039546 | 0.8012457 | FALSE
50 | 0.852(0.7Bi0.5Na0.5TiO3-0.3K0.5Na0.5NbO3)-0.148Sr0.7Bi0.2Ca0.1TiO3 | 0.148 | 5.73 | 5.878709 | -0.1487088 | 82.5 | 82.78389 | -0.2838919 | 0.7879302 | FALSE
70 | 0.812(0.7Bi0.5Na0.5TiO3-0.3K0.5Na0.5NbO3)-0.188Sr0.7Bi0.2Ca0.1TiO3 | 0.188 | 5.435 | 5.524873 | -0.08987294 | 83.96 | 83.68784 | 0.2721564 | 0.7849137 | FALSE
71 | 0.81(0.7Bi0.5Na0.5TiO3-0.3K0.5Na0.5NbO3)-0.19Sr0.7Bi0.2Ca0.1TiO3 | 0.19 | 5.496 | 5.380806 | 0.1151941 | 83.12 | 83.53498 | -0.4149819 | 0.7609009 | FALSE
49 | 0.854(0.7Bi0.5Na0.5TiO3-0.3K0.5Na0.5NbO3)-0.146Sr0.7Bi0.2Ca0.1TiO3 | 0.146 | 5.7 | 5.814312 | -0.1143124 | 82.3 | 82.05615 | 0.2438521 | 0.7483541 | FALSE
72 | 0.808(0.7Bi0.5Na0.5TiO3-0.3K0.5Na0.5NbO3)-0.192Sr0.7Bi0.2Ca0.1TiO3 | 0.192 | 5.321 | 5.416111 | -0.09511114 | 82.97 | 83.07891 | -0.108906 | 0.7451983 | FALSE
73 | 0.806(0.7Bi0.5Na0.5TiO3-0.3K0.5Na0.5NbO3)-0.194Sr0.7Bi0.2Ca0.1TiO3 | 0.194 | 5.272 | 5.29987 | -0.02787012 | 81.33 | 83.21215 | -1.882152 | 0.7370464 | FALSE
48 | 0.856(0.7Bi0.5Na0.5TiO3-0.3K0.5Na0.5NbO3)-0.144Sr0.7Bi0.2Ca0.1TiO3 | 0.144 | 5.695 | 5.725884 | -0.03088439 | 81.4 | 81.91335 | -0.5133533 | 0.7314732 | FALSE
74 | 0.804(0.7Bi0.5Na0.5TiO3-0.3K0.5Na0.5NbO3)-0.196Sr0.7Bi0.2Ca0.1TiO3 | 0.196 | 5.232 | 5.220594 | 0.0114061 | 82.56 | 82.86998 | -0.3099846 | 0.7125457 | FALSE
47 | 0.858(0.7Bi0.5Na0.5TiO3-0.3K0.5Na0.5NbO3)-0.142Sr0.7Bi0.2Ca0.1TiO3 | 0.142 | 5.79 | 5.598274 | 0.1917257 | 80.9 | 81.68936 | -0.7893623 | 0.7063285 | FALSE
76 | 0.8(0.7Bi0.5Na0.5TiO3-0.3K0.5Na0.5NbO3)-0.2Sr0.7Bi0.2Ca0.1TiO3 | 0.2 | 5.179 | 5.165248 | 0.01375178 | 82.56 | 82.66058 | -0.1005809 | 0.6967301 | FALSE
77 | 0.798(0.7Bi0.5Na0.5TiO3-0.3K0.5Na0.5NbO3)-0.202Sr0.7Bi0.2Ca0.1TiO3 | 0.202 | 4.943 | 5.177503 | -0.2345032 | 82.44 | 82.59712 | -0.1571171 | 0.6954281 | FALSE
75 | 0.802(0.7Bi0.5Na0.5TiO3-0.3K0.5Na0.5NbO3)-0.198Sr0.7Bi0.2Ca0.1TiO3 | 0.198 | 5.201 | 5.196166 | 0.004833976 | 82.98 | 82.51131 | 0.468693 | 0.6939193 | FALSE
78 | 0.796(0.7Bi0.5Na0.5TiO3-0.3K0.5Na0.5NbO3)-0.204Sr0.7Bi0.2Ca0.1TiO3 | 0.204 | 5.151 | 5.132488 | 0.01851162 | 82.23 | 82.49744 | -0.2674424 | 0.6856545 | FALSE
46 | 0.86(0.7Bi0.5Na0.5TiO3-0.3K0.5Na0.5NbO3)-0.14Sr0.7Bi0.2Ca0.1TiO3 | 0.14 | 5.528 | 5.552162 | -0.02416203 | 81 | 81.3395 | -0.3395038 | 0.6854799 | FALSE
79 | 0.794(0.7Bi0.5Na0.5TiO3-0.3K0.5Na0.5NbO3)-0.206Sr0.7Bi0.2Ca0.1TiO3 | 0.206 | 5.141 | 5.120331 | 0.02066897 | 82.01 | 82.51035 | -0.500348 | 0.6847569 | FALSE
80 | 0.792(0.7Bi0.5Na0.5TiO3-0.3K0.5Na0.5NbO3)-0.208Sr0.7Bi0.2Ca0.1TiO3 | 0.208 | 5.129 | 5.114069 | 0.01493074 | 81.97 | 82.48081 | -0.5108117 | 0.6827119 | FALSE
137 | 0.8K0.2La0.2Bi0.3Na0.3TiO3-0.2Sr0.7Bi0.2Ca0.1TiO3 | 0.317 | 3.457 | 3.618202 | -0.1612015 | 85 | 86.46613 | -1.466128 | 0.6771234 | TRUE
45 | 0.862(0.7Bi0.5Na0.5TiO3-0.3K0.5Na0.5NbO3)-0.138Sr0.7Bi0.2Ca0.1TiO3 | 0.138 | 5.384 | 5.494771 | -0.1107709 | 80.4 | 81.28598 | -0.885979 | 0.6762365 | FALSE
81 | 0.79(0.7Bi0.5Na0.5TiO3-0.3K0.5Na0.5NbO3)-0.21Sr0.7Bi0.2Ca0.1TiO3 | 0.21 | 5.112 | 5.113204 | -0.00120375 | 82.59 | 82.19352 | 0.3964831 | 0.6700416 | FALSE
82 | 0.788(0.7Bi0.5Na0.5TiO3-0.3K0.5Na0.5NbO3)-0.212Sr0.7Bi0.2Ca0.1TiO3 | 0.212 | 5.247 | 5.067266 | 0.1797338 | 81.52 | 82.31236 | -0.792357 | 0.6697148 | FALSE
83 | 0.786(0.7Bi0.5Na0.5TiO3-0.3K0.5Na0.5NbO3)-0.214Sr0.7Bi0.2Ca0.1TiO3 | 0.214 | 5.053 | 5.050125 | 0.002875008 | 81.53 | 82.1076 | -0.5776014 | 0.6586973 | FALSE
84 | 0.784(0.7Bi0.5Na0.5TiO3-0.3K0.5Na0.5NbO3)-0.216Sr0.7Bi0.2Ca0.1TiO3 | 0.216 | 5.007 | 5.009402 | -0.002402147 | 81.12 | 82.16931 | -1.049306 | 0.6564986 | FALSE
44 | 0.864(0.7Bi0.5Na0.5TiO3-0.3K0.5Na0.5NbO3)-0.136Sr0.7Bi0.2Ca0.1TiO3 | 0.136 | 5.45 | 5.263848 | 0.1861523 | 80.6 | 81.04361 | -0.4436068 | 0.6378625 | FALSE
43 | 0.866(0.7Bi0.5Na0.5TiO3-0.3K0.5Na0.5NbO3)-0.134Sr0.7Bi0.2Ca0.1TiO3 | 0.134 | 5.154 | 5.297705 | -0.1437049 | 80.5 | 80.85535 | -0.3553488 | 0.6337001 | FALSE
85 | 0.782(0.7Bi0.5Na0.5TiO3-0.3K0.5Na0.5NbO3)-0.218Sr0.7Bi0.2Ca0.1TiO3 | 0.218 | 4.951 | 4.972381 | -0.02138102 | 82.96 | 81.56671 | 1.39329 | 0.6256887 | FALSE
86 | 0.78(0.7Bi0.5Na0.5TiO3-0.3K0.5Na0.5NbO3)-0.22Sr0.7Bi0.2Ca0.1TiO3 | 0.22 | 4.884 | 4.875958 | 0.008042342 | 81.62 | 81.76308 | -0.1430765 | 0.6226811 | FALSE
130 | 0.88Bi0.35Na0.35Sr0.3TiO3-0.12BaZr0.15Ti0.85O3 | 0.354 | 2.695 | 3.001549 | -0.3065492 | 86.22 | 86.55675 | -0.3367526 | 0.6069237 | TRUE
87 | 0.778(0.7Bi0.5Na0.5TiO3-0.3K0.5Na0.5NbO3)-0.222Sr0.7Bi0.2Ca0.1TiO3 | 0.222 | 4.811 | 4.737227 | 0.0737732 | 81 | 81.76263 | -0.7626285 | 0.6059766 | FALSE
88 | 0.776(0.7Bi0.5Na0.5TiO3-0.3K0.5Na0.5NbO3)-0.224Sr0.7Bi0.2Ca0.1TiO3 | 0.224 | 4.552 | 4.703928 | -0.1519283 | 80.88 | 81.57703 | -0.6970332 | 0.593854 | FALSE
42 | 0.868(0.7Bi0.5Na0.5TiO3-0.3K0.5Na0.5NbO3)-0.132Sr0.7Bi0.2Ca0.1TiO3 | 0.132 | 5.093 | 5.09602 | -0.003019782 | 80.2 | 80.43658 | -0.2365761 | 0.5911268 | FALSE
123 | 0.6Bi₀.₅₁Na₀.₄₇TiO₃-0.4Ba(Zr₀.₃Ti₀.₇)O₃ | 0.39 | 2.397 | 2.773816 | -0.3768156 | 91 | 86.78215 | 4.21785 | 0.5893935 | TRUE
89 | 0.774(0.7Bi0.5Na0.5TiO3-0.3K0.5Na0.5NbO3)-0.226Sr0.7Bi0.2Ca0.1TiO3 | 0.226 | 4.652 | 4.516588 | 0.135412 | 80.74 | 81.67801 | -0.9380097 | 0.5757396 | FALSE
126 | 0.85[0.7Bi0.5Na0.5TiO3-0.3Bi0.1Sr0.85TiO3]-0.15KNbO3 | 0.375 | 2.631 | 3.196682 | -0.5656824 | 90.7 | 85.27182 | 5.428181 | 0.5741894 | FALSE
41 | 0.87(0.7Bi0.5Na0.5TiO3-0.3K0.5Na0.5NbO3)-0.13Sr0.7Bi0.2Ca0.1TiO3 | 0.13 | 5.036 | 4.964002 | 0.07199806 | 79.56 | 80.3141 | -0.7540956 | 0.569892 | FALSE
117 | (Bi₀.₅Na₀.₅)₀.₈Ba₀.₂Ti₀.₈Sn₀.₂O₃ | 0.422 | 2.117 | 2.722095 | -0.605095 | 71.04 | 86.04403 | -15.00403 | 0.5508881 | FALSE
40 | 0.872(0.7Bi0.5Na0.5TiO3-0.3K0.5Na0.5NbO3)-0.128Sr0.7Bi0.2Ca0.1TiO3 | 0.128 | 4.763 | 4.883629 | -0.1206289 | 79.54 | 80.0163 | -0.4763021 | 0.5472003 | FALSE
128 | 0.5Bi₀.₅Na₀.₅TiO₃-0.5Sr₀.₇Sm₀.₂TiO₃ | 0.364 | 2.712 | 2.952754 | -0.2407545 | 84.7 | 85.31772 | -0.6177151 | 0.5468601 | FALSE
139 | 0.6[0.92Ba0.85Ca0.15Zr0.1Ti0.9O3-0.08Bi(Zn2/3Ta1/3)O3]-0.4(Sr0.7Bi0.2)TiO3 | 0.307 | 3.628 | 3.265929 | 0.3620709 | 93.38 | 84.45599 | 8.924007 | 0.5468335 | FALSE
90 | 0.772(0.7Bi0.5Na0.5TiO3-0.3K0.5Na0.5NbO3)-0.228Sr0.7Bi0.2Ca0.1TiO3 | 0.228 | 4.575 | 4.485655 | 0.08934493 | 82.3 | 81.03567 | 1.264331 | 0.5439236 | FALSE
91 | 0.77(0.7Bi0.5Na0.5TiO3-0.3K0.5Na0.5NbO3)-0.23Sr0.7Bi0.2Ca0.1TiO3 | 0.23 | 4.503 | 4.478966 | 0.02403421 | 81.9 | 80.93204 | 0.9679582 | 0.5385865 | FALSE
140 | 0.92(0.65BNT-0.35BST)-0.08NN | 0.302 | 3.772 | 2.647269 | 1.124731 | 95 | 85.88275 | 9.117246 | 0.5348346 | FALSE
92 | 0.768(0.7Bi0.5Na0.5TiO3-0.3K0.5Na0.5NbO3)-0.232Sr0.7Bi0.2Ca0.1TiO3 | 0.232 | 4.441 | 4.477132 | -0.03613178 | 80.5 | 80.79046 | -0.2904608 | 0.5321732 | FALSE
102 | 0.9Ba0.6Sr0.4TiO3-0.1Bi0.5Na0.5TiO3 | 0.5 | 1.08 | 2.848823 | -1.768823 | 87 | 85.26153 | 1.738467 | 0.5319031 | FALSE
135 | 0.5Bi₀.₅Na₀.₅TiO₃-0.5Sr₀.₈₅Sm₀.₁TiO₃ | 0.328 | 3.38 | 2.865561 | 0.5144385 | 90 | 85.00266 | 4.997339 | 0.5225932 | FALSE
125 | (Bi₀.₅Na₀.₅)₀.₆Sr₀.₄Ti₀.₉₈(Fe₀.₅Nb₀.₅)₀.₀₂O₃ | 0.38 | 2.309 | 2.731175 | -0.4221754 | 81 | 84.99485 | -3.994855 | 0.5060894 | FALSE
39 | 0.874(0.7Bi0.5Na0.5TiO3-0.3K0.5Na0.5NbO3)-0.126Sr0.7Bi0.2Ca0.1TiO3 | 0.126 | 4.797 | 4.610443 | 0.1865569 | 79.31 | 79.81499 | -0.5049876 | 0.5055393 | FALSE
93 | 0.766(0.7Bi0.5Na0.5TiO3-0.3K0.5Na0.5NbO3)-0.234Sr0.7Bi0.2Ca0.1TiO3 | 0.234 | 4.539 | 4.408425 | 0.1305749 | 80.5 | 80.31122 | 0.1887849 | 0.5029479 | FALSE
113 | 0.95(0.76Bi0.5Na0.5TiO3–0.24SrTiO3)–0.05AgNbO3 | 0.443 | 1.691 | 2.92327 | -1.23227 | 69.4 | 84.31682 | -14.91682 | 0.4995354 | FALSE
38 | 0.876(0.7Bi0.5Na0.5TiO3-0.3K0.5Na0.5NbO3)-0.124Sr0.7Bi0.2Ca0.1TiO3 | 0.124 | 4.614 | 4.583618 | 0.03038196 | 78.1 | 79.75002 | -1.650021 | 0.4994715 | FALSE
94 | 0.764(0.7Bi0.5Na0.5TiO3-0.3K0.5Na0.5NbO3)-0.236Sr0.7Bi0.2Ca0.1TiO3 | 0.236 | 4.349 | 4.406014 | -0.057014 | 79.9 | 80.23796 | -0.337965 | 0.499454 | FALSE
142 | 0.2（0.4Bi0.5Na0.5TiO3-0.60BaTiO3）-0.8SrTiO3 | 0.291 | 3.982 | 2.720494 | 1.261506 | 87 | 84.418 | 2.582001 | 0.4795733 | FALSE
37 | 0.878(0.7Bi0.5Na0.5TiO3-0.3K0.5Na0.5NbO3)-0.122Sr0.7Bi0.2Ca0.1TiO3 | 0.122 | 4.436 | 4.503736 | -0.06773577 | 79.22 | 79.49656 | -0.2765554 | 0.4787777 | FALSE
95 | 0.762(0.7Bi0.5Na0.5TiO3-0.3K0.5Na0.5NbO3)-0.238Sr0.7Bi0.2Ca0.1TiO3 | 0.238 | 4.32 | 4.337364 | -0.01736376 | 80.43 | 79.81416 | 0.6158353 | 0.4726606 | FALSE
96 | 0.76(0.7Bi0.5Na0.5TiO3-0.3K0.5Na0.5NbO3)-0.24Sr0.7Bi0.2Ca0.1TiO3 | 0.24 | 4.303 | 4.29661 | 0.006389928 | 79.55 | 79.80934 | -0.259344 | 0.4675484 | FALSE
36 | 0.88(0.7Bi0.5Na0.5TiO3-0.3K0.5Na0.5NbO3)-0.12Sr0.7Bi0.2Ca0.1TiO3 | 0.12 | 4.305 | 4.411088 | -0.1060885 | 78.99 | 79.44341 | -0.4534108 | 0.4653107 | FALSE
122 | 0.644Bi0.5Na0.5TiO3-0.276SrTiO3-0.08LaMg0.5Sn0.5O3 | 0.396 | 2.424 | 2.951186 | -0.5271858 | 70.08 | 83.25278 | -13.17278 | 0.4563516 | FALSE
115 | 0.6Bi0.5Na0.5TiO3-0.4Sr0.7Bi0.2TiO3 | 0.432 | 1.916 | 2.673873 | -0.7578728 | 75 | 83.9679 | -8.967896 | 0.4542789 | FALSE
97 | 0.758(0.7Bi0.5Na0.5TiO3-0.3K0.5Na0.5NbO3)-0.242Sr0.7Bi0.2Ca0.1TiO3 | 0.242 | 4.294 | 4.286192 | 0.007807638 | 79.63 | 79.52358 | 0.1064218 | 0.4537962 | FALSE
100 | 0.752(0.7Bi0.5Na0.5TiO3-0.3K0.5Na0.5NbO3)-0.248Sr0.7Bi0.2Ca0.1TiO3 | 0.248 | 4.288 | 4.207785 | 0.08021492 | 78.35 | 79.71597 | -1.365973 | 0.4527816 | FALSE
98 | 0.756(0.7Bi0.5Na0.5TiO3-0.3K0.5Na0.5NbO3)-0.244Sr0.7Bi0.2Ca0.1TiO3 | 0.244 | 4.291 | 4.247835 | 0.04316532 | 79.12 | 79.57669 | -0.4566904 | 0.4515061 | FALSE
101 | 0.75(0.7Bi0.5Na0.5TiO3-0.3K0.5Na0.5NbO3)-0.25Sr0.7Bi0.2Ca0.1TiO3 | 0.25 | 4.282 | 4.198865 | 0.08313488 | 78 | 79.68342 | -1.683419 | 0.4502849 | FALSE
99 | 0.754(0.7Bi0.5Na0.5TiO3-0.3K0.5Na0.5NbO3)-0.246Sr0.7Bi0.2Ca0.1TiO3 | 0.246 | 4.09 | 4.241917 | -0.1519169 | 78.65 | 79.53488 | -0.8848793 | 0.4489656 | FALSE
35 | 0.882(0.7Bi0.5Na0.5TiO3-0.3K0.5Na0.5NbO3)-0.118Sr0.7Bi0.2Ca0.1TiO3 | 0.118 | 4.479 | 4.298997 | 0.1800033 | 78.98 | 79.26606 | -0.2860561 | 0.4440722 | FALSE
127 | 0.6(Bi₀.₅Na₀.₄₇Li₀.₀₃Ti₀.₉₉Sn₀.₀₁O₃)-0.4SrTiO₃ | 0.37 | 2.699 | 2.647836 | 0.05116387 | 90.3 | 83.78079 | 6.519206 | 0.4429637 | FALSE
34 | 0.884(0.7Bi0.5Na0.5TiO3-0.3K0.5Na0.5NbO3)-0.116Sr0.7Bi0.2Ca0.1TiO3 | 0.116 | 4.217 | 4.330386 | -0.1133856 | 79.1 | 79.07971 | 0.02029371 | 0.4396964 | FALSE
119 | 0.6Bi₀.₅Na₀.₅TiO₃-0.4SrTi₀.₈Sn₀.₂O₃ | 0.411 | 2.608 | 2.449243 | 0.1587566 | 83.2 | 84.1282 | -0.9282046 | 0.434275 | FALSE
33 | 0.886(0.7Bi0.5Na0.5TiO3-0.3K0.5Na0.5NbO3)-0.114Sr0.7Bi0.2Ca0.1TiO3 | 0.114 | 4.199 | 4.275434 | -0.0764342 | 78.54 | 79.09422 | -0.5542226 | 0.4337224 | FALSE
32 | 0.888(0.7Bi0.5Na0.5TiO3-0.3K0.5Na0.5NbO3)-0.112Sr0.7Bi0.2Ca0.1TiO3 | 0.112 | 4.148 | 4.216286 | -0.0682863 | 78.96 | 78.86427 | 0.09572943 | 0.4165508 | FALSE
120 | 0.55Bi₀.₅Na₀.₅TiO₃-0.45(Sr₀.₇La₀.₂)(Ti₀.₈Sn₀.₂)O₃ | 0.406 | 2.484 | 2.919861 | -0.4358608 | 89.3 | 82.26223 | 7.037774 | 0.4092579 | FALSE
129 | 0.3Bi₀.₅Na₀.₅TiO₃-0.7[0.88BaTiO₃-0.12Bi(Zn₂/₃Nb₁/₃)O₃] | 0.359 | 2.692 | 2.735466 | -0.04346616 | 94.9 | 82.49912 | 12.40088 | 0.3974427 | FALSE
31 | 0.89(0.7Bi0.5Na0.5TiO3-0.3K0.5Na0.5NbO3)-0.11Sr0.7Bi0.2Ca0.1TiO3 | 0.11 | 4.055 | 4.047964 | 0.007036448 | 78.52 | 78.86153 | -0.3415285 | 0.396187 | FALSE
30 | 0.892(0.7Bi0.5Na0.5TiO3-0.3K0.5Na0.5NbO3)-0.108Sr0.7Bi0.2Ca0.1TiO3 | 0.108 | 3.793 | 3.970255 | -0.1772552 | 78.33 | 78.8677 | -0.537699 | 0.3871111 | FALSE
143 | 0.85NaNbO3-0.15Bi0.1Sr0.85TiO3 | 0.286 | 3.971 | 2.714959 | 1.256041 | 81 | 82.2354 | -1.235398 | 0.3834413 | FALSE
114 | 0.9[(Bi₀.₅Na₀.₅)₀.₉₄Ba₀.₀₆]₀.₉₈La₀.₀₂TiO₃-0.10KNb₀.₆Ta₀.₄O₃ | 0.437 | 1.884 | 2.752508 | -0.8685084 | 92.9 | 81.46873 | 11.43127 | 0.3544234 | FALSE
147 | 0.95(0.55Bi0.5Na0.5TiO30.45Sr0.7Bi0.2TiO3)-0.05K0.5Na0.5NbO3 | 0.265 | 4.023 | 2.362165 | 1.660835 | 87 | 82.52163 | 4.478367 | 0.3535312 | FALSE
124 | 0.6Bi₀.₅Na₀.₅TiO₃-0.4SrTi₀.₈Ta₀.₁₆O₃ | 0.385 | 2.438 | 2.686775 | -0.2487754 | 90.4 | 81.60547 | 8.794531 | 0.3524988 | FALSE
29 | 0.894(0.7Bi0.5Na0.5TiO3-0.3K0.5Na0.5NbO3)-0.106Sr0.7Bi0.2Ca0.1TiO3 | 0.106 | 3.852 | 3.766406 | 0.08559385 | 78.54 | 78.63558 | -0.09557687 | 0.3524416 | FALSE
148 | 0.85K0.5Na0.5NbO3-0.15Bi(Zn2/3Ta1/3)O3 | 0.26 | 4.142 | 2.842079 | 1.299921 | 92 | 81.07019 | 10.92981 | 0.3477638 | FALSE
28 | 0.896(0.7Bi0.5Na0.5TiO3-0.3K0.5Na0.5NbO3)-0.104Sr0.7Bi0.2Ca0.1TiO3 | 0.104 | 3.806 | 3.767013 | 0.03898672 | 78.32 | 78.26936 | 0.05063899 | 0.3364964 | FALSE
138 | 0.8Bi0.5Na0.5TiO3-0.2Sr0.7Sm0.2TiO3 | 0.312 | 3.357 | 2.591607 | 0.7653927 | 87.9 | 81.27674 | 6.623264 | 0.3266744 | FALSE
136 | 0.67Bi₀.₅Na₀.₅TiO₃-0.33Sr₀.₇La₀.₂Zr₀.₁₅Ti₀.₈₅O₃ | 0.323 | 3.426 | 2.758911 | 0.6670892 | 88 | 80.68195 | 7.318051 | 0.3207798 | FALSE
121 | (Bi₀.₅Na₀.₅)₀.₉₃Ca₀.₀₇Ti₀.₈₅Zr₀.₁₅O₃ | 0.401 | 2.471 | 2.929922 | -0.4589219 | 76 | 79.76024 | -3.760242 | 0.3010318 | FALSE
26 | 0.9(0.7Bi0.5Na0.5TiO3-0.3K0.5Na0.5NbO3)-0.1Sr0.7Bi0.2Ca0.1TiO3 | 0.1 | 3.803 | 3.706192 | 0.09680826 | 70 | 77.42214 | -7.422144 | 0.2921245 | FALSE
134 | 0.95(0.9Bi₀.₅Na₀.₅TiO₃-0.1Ba₀.₈₅Ca₀.₁₅Zr₀.₁Ti₀.₉O₃)-0.05BaSnO₃ | 0.333 | 3.278 | 2.933954 | 0.3440457 | 84.4 | 79.20099 | 5.199007 | 0.2770554 | FALSE
131 | (Bi₀.₄₇Sm₀.₀₃Na₀.₄₂)₀.₉₄Ba₀.₀₆TiO₃ | 0.349 | 2.903 | 2.140699 | 0.7623014 | 79.1 | 80.91746 | -1.817458 | 0.2567298 | FALSE
111 | [(Bi₀.₉₃La₀.₀₇)₀.₅Na₀.₅]₀.₉₄Ba₀.₀₆(Ti₀.₉₇₅Nb₀.₀₂)O₃ | 0.453 | 1.613 | 2.390072 | -0.7770722 | 70 | 80.18196 | -10.18196 | 0.2545508 | FALSE
27 | 0.898(0.7Bi0.5Na0.5TiO3-0.3K0.5Na0.5NbO3)-0.102Sr0.7Bi0.2Ca0.1TiO3 | 0.102 | 3.802 | 3.772081 | 0.02991948 | 78.65 | 76.37692 | 2.273083 | 0.2543309 | FALSE
146 | 0.8BNT-0.2(0.7SrTiO3-0.3Bi0.5Li0.5TiO3) | 0.27 | 3.927 | 2.380108 | 1.546892 | 89 | 79.89632 | 9.103681 | 0.2408587 | FALSE
118 | 0.88(0.85Bi₀.₅Na₀.₅TiO₃-0.15Ba₀.₉₄Sm₀.₀₆TiO₃)-0.12NaNbO₃ | 0.417 | 2.273 | 2.343282 | -0.07028183 | 81.18 | 79.97036 | 1.209636 | 0.2396684 | FALSE
105 | 0.82(0.92Bi₀.₅Na₀.₅TiO₃-0.08BaTiO₃)-0.08SrZrO₃-0.10NaNbO₃ | 0.484 | 1.287 | 2.48533 | -1.19833 | 66 | 79.47174 | -13.47174 | 0.2349425 | FALSE
110 | 0.96[(Bi₀.₅Na₀.₅)₀.₉₄Ba₀.₀₆]TiO₃-0.04La[Zn₂/₃(Nb₀.₅Ta₀.₅)₁/₃]O₃ | 0.458 | 1.445 | 2.608375 | -1.163375 | 73.97 | 78.82314 | -4.853143 | 0.2213715 | FALSE
132 | 0.7Bi0.5Na0.5TiO3-0.3Sr0.7La0.2Nb0.5Al0.5O3 | 0.343 | 2.936 | 3.620626 | -0.684626 | 93.88 | 76.0067 | 17.8733 | 0.2199224 | FALSE
25 | 0.902(0.7Bi0.5Na0.5TiO3-0.3K0.5Na0.5NbO3)-0.098Sr0.7Bi0.2Ca0.1TiO3 | 0.098 | 3.946 | 3.610629 | 0.3353711 | 74.21 | 75.96174 | -1.751739 | 0.2167536 | FALSE
24 | 0.904(0.7Bi0.5Na0.5TiO3-0.3K0.5Na0.5NbO3)-0.096Sr0.7Bi0.2Ca0.1TiO3 | 0.096 | 3.666 | 3.618266 | 0.04773357 | 76.53 | 75.58299 | 0.9470147 | 0.2011056 | FALSE
23 | 0.906(0.7Bi0.5Na0.5TiO3-0.3K0.5Na0.5NbO3)-0.094Sr0.7Bi0.2Ca0.1TiO3 | 0.094 | 3.513 | 3.474837 | 0.038163 | 76.52 | 75.9669 | 0.5530982 | 0.200648 | FALSE
141 | 0.60Bi₀.₅Na₀.₅TiO₃-0.20BaTiO₃-0.20BiScO₃-TSS (0.20BS-TSS) | 0.297 | 3.903 | 2.382052 | 1.520948 | 89.5 | 78.91515 | 10.58485 | 0.1981764 | FALSE
21 | 0.91(0.7Bi0.5Na0.5TiO3-0.3K0.5Na0.5NbO3)-0.09Sr0.7Bi0.2Ca0.1TiO3 | 0.09 | 2.989 | 3.274379 | -0.2853795 | 76.32 | 76.34097 | -0.02097024 | 0.1929011 | FALSE
22 | 0.908(0.7Bi0.5Na0.5TiO3-0.3K0.5Na0.5NbO3)-0.092Sr0.7Bi0.2Ca0.1TiO3 | 0.092 | 3.347 | 3.285817 | 0.06118278 | 76.23 | 76.08302 | 0.1469765 | 0.1829941 | FALSE
18 | 0.916(0.7Bi0.5Na0.5TiO3-0.3K0.5Na0.5NbO3)-0.084Sr0.7Bi0.2Ca0.1TiO3 | 0.084 | 3.013 | 3.032684 | -0.01968386 | 76.41 | 76.67521 | -0.2652103 | 0.1784524 | FALSE
19 | 0.914(0.7Bi0.5Na0.5TiO3-0.3K0.5Na0.5NbO3)-0.086Sr0.7Bi0.2Ca0.1TiO3 | 0.086 | 3.067 | 3.063496 | 0.003503592 | 76.87 | 76.58535 | 0.2846461 | 0.1782278 | FALSE
20 | 0.912(0.7Bi0.5Na0.5TiO3-0.3K0.5Na0.5NbO3)-0.088Sr0.7Bi0.2Ca0.1TiO3 | 0.088 | 3.12 | 3.084255 | 0.03574471 | 79 | 76.24638 | 2.753618 | 0.1658979 | FALSE
17 | 0.918(0.7Bi0.5Na0.5TiO3-0.3K0.5Na0.5NbO3)-0.082Sr0.7Bi0.2Ca0.1TiO3 | 0.082 | 2.925 | 2.94706 | -0.02205998 | 76.52 | 76.61248 | -0.09247807 | 0.1654107 | FALSE
16 | 0.92(0.7Bi0.5Na0.5TiO3-0.3K0.5Na0.5NbO3)-0.08Sr0.7Bi0.2Ca0.1TiO3 | 0.08 | 2.797 | 2.930615 | -0.1336145 | 77 | 76.58151 | 0.4184873 | 0.1620784 | FALSE
133 | 0.91(Bi0.5Na0.5)TiO3-0.09Ba(Mg0.5W0.5)O3 | 0.338 | 3.118 | 2.194177 | 0.9238227 | 53 | 78.47868 | -25.47868 | 0.15649 | FALSE
15 | 0.922(0.7Bi0.5Na0.5TiO3-0.3K0.5Na0.5NbO3)-0.078Sr0.7Bi0.2Ca0.1TiO3 | 0.078 | 2.814 | 2.752387 | 0.06161332 | 76.65 | 76.66865 | -0.01865176 | 0.1444547 | FALSE
108 | (Bi₀.₅Na₀.₅)₀.₉₃Ba₀.₀₇Ti₀.₉₈Sn₀.₂O₃ | 0.469 | 1.223 | 2.535556 | -1.312556 | 79.15 | 77.21894 | 1.931058 | 0.1424465 | FALSE
107 | 0.94(Bi₀.₅Na₀.₅)(Y₀.₅Ta₀.₅)₀.₃Ti₀.₇O₃-0.06BaTiO₃ | 0.474 | 1.351 | 2.55151 | -1.20051 | 68.7 | 76.93189 | -8.231886 | 0.1318094 | FALSE
14 | 0.924(0.7Bi0.5Na0.5TiO3-0.3K0.5Na0.5NbO3)-0.076Sr0.7Bi0.2Ca0.1TiO3 | 0.076 | 2.54 | 2.6427 | -0.1027002 | 76.21 | 76.67502 | -0.4650181 | 0.1315414 | FALSE
13 | 0.926(0.7Bi0.5Na0.5TiO3-0.3K0.5Na0.5NbO3)-0.074Sr0.7Bi0.2Ca0.1TiO3 | 0.074 | 2.486 | 2.546735 | -0.06073462 | 76.54 | 76.63106 | -0.09105744 | 0.118077 | FALSE
104 | (Bi₀.₅Na₀.₅)₀.₉₄Ba₀.₀₆Ti₀.₉₅(Y₀.₅Nb₀.₅)₀.₀₅O₃ | 0.49 | 1.236 | 2.132402 | -0.8964018 | 78.5 | 77.63474 | 0.8652617 | 0.1121467 | FALSE
12 | 0.928(0.7Bi0.5Na0.5TiO3-0.3K0.5Na0.5NbO3)-0.072Sr0.7Bi0.2Ca0.1TiO3 | 0.072 | 2.491 | 2.495782 | -0.00478238 | 76.3 | 76.57928 | -0.2792779 | 0.1096842 | FALSE
145 | 0.82Bi0.5Na0.5TiO3–0.18Sr1/2Nd1/3(Mg1/3Nb2/3)O3 | 0.276 | 3.89 | 2.609625 | 1.280375 | 82.6 | 76.11585 | 6.484148 | 0.1031058 | FALSE
109 | 0.8[(0.98(0.94Bi₀.₅Na₀.₅TiO₃-0.06BaTiO₃)-0.02Sr₀.₈Na₀.₄Nb₂O₆)]-0.2NaNbO₃ | 0.463 | 1.304 | 2.763583 | -1.459583 | 82 | 75.59337 | 6.406626 | 0.09876888 | FALSE
116 | 0.9Bi0.5Na0.5TiO3-0.1 K0.82Bi0.06NbO3 | 0.427 | 1.989 | 2.126006 | -0.1370056 | 67 | 77.20336 | -10.20336 | 0.09250889 | FALSE
112 | 0.9(0.92Bi₀.₅Na₀.₅TiO₃-0.08BaTiO₃)-0.10Bi(Mg₀.₅Ti₀.₅)O₃ | 0.448 | 1.755 | 2.454871 | -0.6998709 | 88 | 76.26649 | 11.73351 | 0.09108258 | FALSE
10 | 0.932(0.7Bi0.5Na0.5TiO3-0.3K0.5Na0.5NbO3)-0.068Sr0.7Bi0.2Ca0.1TiO3 | 0.068 | 2.393 | 2.463683 | -0.0706831 | 75.86 | 76.15555 | -0.2955504 | 0.08728997 | FALSE
11 | 0.93(0.7Bi0.5Na0.5TiO3-0.3K0.5Na0.5NbO3)-0.07Sr0.7Bi0.2Ca0.1TiO3 | 0.07 | 2.522 | 2.454166 | 0.06783351 | 78 | 76.11016 | 1.889838 | 0.08416015 | FALSE
9 | 0.934(0.7Bi0.5Na0.5TiO3-0.3K0.5Na0.5NbO3)-0.066Sr0.7Bi0.2Ca0.1TiO3 | 0.066 | 2.494 | 2.391577 | 0.1024225 | 75.4 | 75.88858 | -0.4885841 | 0.06694094 | FALSE
8 | 0.936(0.7Bi0.5Na0.5TiO3-0.3K0.5Na0.5NbO3)-0.064Sr0.7Bi0.2Ca0.1TiO3 | 0.064 | 2.408 | 2.380096 | 0.02790372 | 75.2 | 75.82945 | -0.6294469 | 0.06297347 | FALSE
7 | 0.938(0.7Bi0.5Na0.5TiO3-0.3K0.5Na0.5NbO3)-0.062Sr0.7Bi0.2Ca0.1TiO3 | 0.062 | 2.308 | 2.352903 | -0.04490278 | 76.3 | 75.60991 | 0.6900892 | 0.05010052 | FALSE
4 | 0.944(0.7Bi0.5Na0.5TiO3-0.3K0.5Na0.5NbO3)-0.056Sr0.7Bi0.2Ca0.1TiO3 | 0.056 | 2.197 | 2.260147 | -0.06314703 | 75.2 | 75.73495 | -0.5349455 | 0.04441395 | FALSE
5 | 0.942(0.7Bi0.5Na0.5TiO3-0.3K0.5Na0.5NbO3)-0.058Sr0.7Bi0.2Ca0.1TiO3 | 0.058 | 2.201 | 2.249306 | -0.04830593 | 75.6 | 75.68457 | -0.08456502 | 0.04090648 | FALSE
6 | 0.94(0.7Bi0.5Na0.5TiO3-0.3K0.5Na0.5NbO3)-0.06Sr0.7Bi0.2Ca0.1TiO3 | 0.06 | 2.413 | 2.238055 | 0.174945 | 74.8 | 75.7018 | -0.9017987 | 0.04030716 | FALSE
2 | 0.948(0.7Bi0.5Na0.5TiO3-0.3K0.5Na0.5NbO3)-0.052Sr0.7Bi0.2Ca0.1TiO3 | 0.052 | 2.125 | 2.25049 | -0.1254899 | 75.35 | 75.56486 | -0.2148571 | 0.03581288 | FALSE
1 | 0.95(0.7Bi0.5Na0.5TiO3-0.3K0.5Na0.5NbO3)-0.05Sr0.7Bi0.2Ca0.1TiO3 | 0.05 | 1.94 | 2.304727 | -0.3647267 | 75.24 | 75.35089 | -0.1108923 | 0.03297707 | FALSE
144 | 0.85(0.94BNT-0.06BT)-0.15BiMg2/3Nb1/3O3 | 0.281 | 4.102 | 2.086442 | 2.015558 | 79.6 | 75.91565 | 3.684347 | 0.03142685 | FALSE
3 | 0.946(0.7Bi0.5Na0.5TiO3-0.3K0.5Na0.5NbO3)-0.054Sr0.7Bi0.2Ca0.1TiO3 | 0.054 | 2.183 | 2.26046 | -0.07745952 | 77.1 | 75.35996 | 1.740036 | 0.02804996 | FALSE
106 | 0.9(0.92Bi₀.₅Na₀.₅TiO₃-0.08BaTiO₃)-0.10NaNbO₃ | 0.479 | 1.27 | 2.03053 | -0.7605302 | 74.8 | 75.62928 | -0.8292793 | 0.01217657 | FALSE