## Sheet1
序号 | 体系 | X | Wrec(J/cm3) | OOF_Pred_Wrec | OOF_Residual_Wrec | 效率η（%） | OOF_Pred_eta | OOF_Residual_eta | OOF_Combined_Score | Pareto
57 | 0.838(0.7Bi0.5Na0.5TiO3-0.3K0.5Na0.5NbO3)-0.162Sr0.7Bi0.2Ca0.1TiO3 | 0.162 | 6.49 | 6.582033 | -0.09203275 | 85.1 | 85.43922 | -0.339221 | 1 | TRUE
59 | 0.834(0.7Bi0.5Na0.5TiO3-0.3K0.5Na0.5NbO3)-0.166Sr0.7Bi0.2Ca0.1TiO3 | 0.166 | 6.27 | 6.407767 | -0.1377675 | 85.55 | 85.22319 | 0.3268107 | 0.9703985 | FALSE
58 | 0.836(0.7Bi0.5Na0.5TiO3-0.3K0.5Na0.5NbO3)-0.164Sr0.7Bi0.2Ca0.1TiO3 | 0.164 | 6.42 | 6.442587 | -0.02258682 | 85.9 | 85.03961 | 0.8603911 | 0.9658496 | FALSE
55 | 0.842(0.7Bi0.5Na0.5TiO3-0.3K0.5Na0.5NbO3)-0.158Sr0.7Bi0.2Ca0.1TiO3 | 0.158 | 6.61 | 6.530512 | 0.07948827 | 84.05 | 84.7273 | -0.677302 | 0.9613434 | FALSE
56 | 0.84(0.7Bi0.5Na0.5TiO3-0.3K0.5Na0.5NbO3)-0.16Sr0.7Bi0.2Ca0.1TiO3 | 0.16 | 6.87 | 6.459325 | 0.4106746 | 86 | 84.6283 | 1.371697 | 0.9487552 | FALSE
60 | 0.832(0.7Bi0.5Na0.5TiO3-0.3K0.5Na0.5NbO3)-0.168Sr0.7Bi0.2Ca0.1TiO3 | 0.168 | 6.15 | 6.144477 | 0.005523311 | 85.82 | 84.96194 | 0.8580592 | 0.9286808 | FALSE
61 | 0.83(0.7Bi0.5Na0.5TiO3-0.3K0.5Na0.5NbO3)-0.17Sr0.7Bi0.2Ca0.1TiO3 | 0.17 | 5.93 | 5.942254 | -0.01225427 | 84.33 | 85.17684 | -0.8468422 | 0.9158156 | FALSE
54 | 0.844(0.7Bi0.5Na0.5TiO3-0.3K0.5Na0.5NbO3)-0.156Sr0.7Bi0.2Ca0.1TiO3 | 0.156 | 6.405 | 6.482727 | -0.07772729 | 84.1 | 83.74912 | 0.3508843 | 0.9108205 | FALSE
53 | 0.846(0.7Bi0.5Na0.5TiO3-0.3K0.5Na0.5NbO3)-0.154Sr0.7Bi0.2Ca0.1TiO3 | 0.154 | 6.227 | 6.244104 | -0.01710359 | 83.56 | 83.47801 | 0.08198603 | 0.8714271 | FALSE
62 | 0.828(0.7Bi0.5Na0.5TiO3-0.3K0.5Na0.5NbO3)-0.172Sr0.7Bi0.2Ca0.1TiO3 | 0.172 | 5.66 | 5.865116 | -0.2051159 | 85.23 | 84.35115 | 0.8788483 | 0.8690228 | FALSE
63 | 0.826(0.7Bi0.5Na0.5TiO3-0.3K0.5Na0.5NbO3)-0.174Sr0.7Bi0.2Ca0.1TiO3 | 0.174 | 5.739 | 5.676895 | 0.06210499 | 84.21 | 84.65327 | -0.4432697 | 0.8617597 | FALSE
52 | 0.848(0.7Bi0.5Na0.5TiO3-0.3K0.5Na0.5NbO3)-0.152Sr0.7Bi0.2Ca0.1TiO3 | 0.152 | 6.07 | 6.148011 | -0.07801136 | 83.21 | 83.21294 | -0.00294344 | 0.8483695 | FALSE
64 | 0.824(0.7Bi0.5Na0.5TiO3-0.3K0.5Na0.5NbO3)-0.176Sr0.7Bi0.2Ca0.1TiO3 | 0.176 | 5.721 | 5.700671 | 0.02032894 | 84.03 | 84.22402 | -0.1940197 | 0.84463 | FALSE
65 | 0.822(0.7Bi0.5Na0.5TiO3-0.3K0.5Na0.5NbO3)-0.178Sr0.7Bi0.2Ca0.1TiO3 | 0.178 | 5.693 | 5.620705 | 0.07229511 | 83.59 | 84.32795 | -0.7379527 | 0.8404172 | FALSE
66 | 0.82(0.7Bi0.5Na0.5TiO3-0.3K0.5Na0.5NbO3)-0.18Sr0.7Bi0.2Ca0.1TiO3 | 0.18 | 5.476 | 5.658603 | -0.1826033 | 84.12 | 84.12621 | -0.006211237 | 0.8353772 | FALSE
69 | 0.814(0.7Bi0.5Na0.5TiO3-0.3K0.5Na0.5NbO3)-0.186Sr0.7Bi0.2Ca0.1TiO3 | 0.186 | 5.496 | 5.509042 | -0.01304196 | 83.55 | 83.96785 | -0.4178508 | 0.8112201 | FALSE
67 | 0.818(0.7Bi0.5Na0.5TiO3-0.3K0.5Na0.5NbO3)-0.182Sr0.7Bi0.2Ca0.1TiO3 | 0.182 | 5.609 | 5.519856 | 0.08914409 | 84.93 | 83.9088 | 1.021201 | 0.8097134 | FALSE
68 | 0.816(0.7Bi0.5Na0.5TiO3-0.3K0.5Na0.5NbO3)-0.184Sr0.7Bi0.2Ca0.1TiO3 | 0.184 | 5.555 | 5.499412 | 0.05558837 | 84.03 | 83.93102 | 0.09898186 | 0.8084355 | FALSE
51 | 0.85(0.7Bi0.5Na0.5TiO3-0.3K0.5Na0.5NbO3)-0.15Sr0.7Bi0.2Ca0.1TiO3 | 0.15 | 5.94 | 5.855699 | 0.08430065 | 82.87 | 82.83448 | 0.03551594 | 0.7979735 | FALSE
50 | 0.852(0.7Bi0.5Na0.5TiO3-0.3K0.5Na0.5NbO3)-0.148Sr0.7Bi0.2Ca0.1TiO3 | 0.148 | 5.73 | 5.811474 | -0.08147426 | 82.5 | 82.67941 | -0.1794112 | 0.7858352 | FALSE
70 | 0.812(0.7Bi0.5Na0.5TiO3-0.3K0.5Na0.5NbO3)-0.188Sr0.7Bi0.2Ca0.1TiO3 | 0.188 | 5.435 | 5.503707 | -0.06870714 | 83.96 | 83.35299 | 0.6070085 | 0.7822457 | FALSE
71 | 0.81(0.7Bi0.5Na0.5TiO3-0.3K0.5Na0.5NbO3)-0.19Sr0.7Bi0.2Ca0.1TiO3 | 0.19 | 5.496 | 5.39898 | 0.09702017 | 83.12 | 83.35379 | -0.2337879 | 0.770484 | FALSE
72 | 0.808(0.7Bi0.5Na0.5TiO3-0.3K0.5Na0.5NbO3)-0.192Sr0.7Bi0.2Ca0.1TiO3 | 0.192 | 5.321 | 5.392417 | -0.07141731 | 82.97 | 82.7686 | 0.2013995 | 0.7427405 | FALSE
73 | 0.806(0.7Bi0.5Na0.5TiO3-0.3K0.5Na0.5NbO3)-0.194Sr0.7Bi0.2Ca0.1TiO3 | 0.194 | 5.272 | 5.275235 | -0.003234849 | 81.33 | 82.93238 | -1.602378 | 0.7370966 | FALSE
49 | 0.854(0.7Bi0.5Na0.5TiO3-0.3K0.5Na0.5NbO3)-0.146Sr0.7Bi0.2Ca0.1TiO3 | 0.146 | 5.7 | 5.731863 | -0.03186317 | 82.3 | 81.74641 | 0.5535879 | 0.7338119 | FALSE
48 | 0.856(0.7Bi0.5Na0.5TiO3-0.3K0.5Na0.5NbO3)-0.144Sr0.7Bi0.2Ca0.1TiO3 | 0.144 | 5.695 | 5.73861 | -0.04361004 | 81.4 | 81.38092 | 0.01907866 | 0.717706 | FALSE
74 | 0.804(0.7Bi0.5Na0.5TiO3-0.3K0.5Na0.5NbO3)-0.196Sr0.7Bi0.2Ca0.1TiO3 | 0.196 | 5.232 | 5.235751 | -0.003751047 | 82.56 | 82.45387 | 0.1061253 | 0.7105673 | FALSE
75 | 0.802(0.7Bi0.5Na0.5TiO3-0.3K0.5Na0.5NbO3)-0.198Sr0.7Bi0.2Ca0.1TiO3 | 0.198 | 5.201 | 5.198678 | 0.002322285 | 82.98 | 82.32244 | 0.6575591 | 0.7003255 | FALSE
77 | 0.798(0.7Bi0.5Na0.5TiO3-0.3K0.5Na0.5NbO3)-0.202Sr0.7Bi0.2Ca0.1TiO3 | 0.202 | 4.943 | 5.172117 | -0.2291165 | 82.44 | 82.38394 | 0.0560566 | 0.7001712 | FALSE
76 | 0.8(0.7Bi0.5Na0.5TiO3-0.3K0.5Na0.5NbO3)-0.2Sr0.7Bi0.2Ca0.1TiO3 | 0.2 | 5.179 | 5.154426 | 0.02457449 | 82.56 | 82.42077 | 0.1392302 | 0.6998776 | FALSE
47 | 0.858(0.7Bi0.5Na0.5TiO3-0.3K0.5Na0.5NbO3)-0.142Sr0.7Bi0.2Ca0.1TiO3 | 0.142 | 5.79 | 5.60333 | 0.1866696 | 80.9 | 81.12748 | -0.2274842 | 0.6907704 | FALSE
78 | 0.796(0.7Bi0.5Na0.5TiO3-0.3K0.5Na0.5NbO3)-0.204Sr0.7Bi0.2Ca0.1TiO3 | 0.204 | 5.151 | 5.115542 | 0.03545754 | 82.23 | 82.29384 | -0.06384174 | 0.6896398 | FALSE
80 | 0.792(0.7Bi0.5Na0.5TiO3-0.3K0.5Na0.5NbO3)-0.208Sr0.7Bi0.2Ca0.1TiO3 | 0.208 | 5.129 | 5.121008 | 0.007991975 | 81.97 | 82.2563 | -0.2862976 | 0.688523 | FALSE
79 | 0.794(0.7Bi0.5Na0.5TiO3-0.3K0.5Na0.5NbO3)-0.206Sr0.7Bi0.2Ca0.1TiO3 | 0.206 | 5.141 | 5.133658 | 0.007341808 | 82.01 | 82.19482 | -0.1848247 | 0.6871114 | FALSE
82 | 0.788(0.7Bi0.5Na0.5TiO3-0.3K0.5Na0.5NbO3)-0.212Sr0.7Bi0.2Ca0.1TiO3 | 0.212 | 5.247 | 5.084143 | 0.1628568 | 81.52 | 82.06634 | -0.5463436 | 0.6756042 | FALSE
81 | 0.79(0.7Bi0.5Na0.5TiO3-0.3K0.5Na0.5NbO3)-0.21Sr0.7Bi0.2Ca0.1TiO3 | 0.21 | 5.112 | 5.131691 | -0.01969083 | 82.59 | 81.92545 | 0.6645491 | 0.6744592 | FALSE
46 | 0.86(0.7Bi0.5Na0.5TiO3-0.3K0.5Na0.5NbO3)-0.14Sr0.7Bi0.2Ca0.1TiO3 | 0.14 | 5.528 | 5.621336 | -0.09333577 | 81 | 80.7125 | 0.287502 | 0.6736489 | FALSE
83 | 0.786(0.7Bi0.5Na0.5TiO3-0.3K0.5Na0.5NbO3)-0.214Sr0.7Bi0.2Ca0.1TiO3 | 0.214 | 5.053 | 5.121334 | -0.06833384 | 81.53 | 81.71121 | -0.1812064 | 0.6634059 | FALSE
45 | 0.862(0.7Bi0.5Na0.5TiO3-0.3K0.5Na0.5NbO3)-0.138Sr0.7Bi0.2Ca0.1TiO3 | 0.138 | 5.384 | 5.498041 | -0.1140405 | 80.4 | 80.77361 | -0.3736142 | 0.6625789 | FALSE
84 | 0.784(0.7Bi0.5Na0.5TiO3-0.3K0.5Na0.5NbO3)-0.216Sr0.7Bi0.2Ca0.1TiO3 | 0.216 | 5.007 | 5.025608 | -0.01860849 | 81.12 | 81.92289 | -0.8028874 | 0.6623898 | FALSE
86 | 0.78(0.7Bi0.5Na0.5TiO3-0.3K0.5Na0.5NbO3)-0.22Sr0.7Bi0.2Ca0.1TiO3 | 0.22 | 4.884 | 4.928077 | -0.04407732 | 81.62 | 81.78424 | -0.16424 | 0.645004 | FALSE
85 | 0.782(0.7Bi0.5Na0.5TiO3-0.3K0.5Na0.5NbO3)-0.218Sr0.7Bi0.2Ca0.1TiO3 | 0.218 | 4.951 | 4.964359 | -0.01335914 | 82.96 | 81.40189 | 1.558107 | 0.6314477 | FALSE
43 | 0.866(0.7Bi0.5Na0.5TiO3-0.3K0.5Na0.5NbO3)-0.134Sr0.7Bi0.2Ca0.1TiO3 | 0.134 | 5.154 | 5.300986 | -0.1469861 | 80.5 | 80.47884 | 0.02116284 | 0.6267761 | FALSE
44 | 0.864(0.7Bi0.5Na0.5TiO3-0.3K0.5Na0.5NbO3)-0.136Sr0.7Bi0.2Ca0.1TiO3 | 0.136 | 5.45 | 5.244896 | 0.2051044 | 80.6 | 80.48428 | 0.115716 | 0.6207084 | FALSE
87 | 0.778(0.7Bi0.5Na0.5TiO3-0.3K0.5Na0.5NbO3)-0.222Sr0.7Bi0.2Ca0.1TiO3 | 0.222 | 4.811 | 4.719928 | 0.09107237 | 81 | 81.49414 | -0.4941431 | 0.6081673 | FALSE
88 | 0.776(0.7Bi0.5Na0.5TiO3-0.3K0.5Na0.5NbO3)-0.224Sr0.7Bi0.2Ca0.1TiO3 | 0.224 | 4.552 | 4.747528 | -0.1955276 | 80.88 | 81.37403 | -0.4940307 | 0.6057339 | FALSE
89 | 0.774(0.7Bi0.5Na0.5TiO3-0.3K0.5Na0.5NbO3)-0.226Sr0.7Bi0.2Ca0.1TiO3 | 0.226 | 4.652 | 4.559656 | 0.0923441 | 80.74 | 81.53985 | -0.7998503 | 0.5922205 | FALSE
42 | 0.868(0.7Bi0.5Na0.5TiO3-0.3K0.5Na0.5NbO3)-0.132Sr0.7Bi0.2Ca0.1TiO3 | 0.132 | 5.093 | 5.058456 | 0.03454393 | 80.2 | 79.94877 | 0.2512255 | 0.5749926 | FALSE
90 | 0.772(0.7Bi0.5Na0.5TiO3-0.3K0.5Na0.5NbO3)-0.228Sr0.7Bi0.2Ca0.1TiO3 | 0.228 | 4.575 | 4.563923 | 0.01107703 | 82.3 | 81.13577 | 1.164235 | 0.5740542 | FALSE
91 | 0.77(0.7Bi0.5Na0.5TiO3-0.3K0.5Na0.5NbO3)-0.23Sr0.7Bi0.2Ca0.1TiO3 | 0.23 | 4.503 | 4.533954 | -0.03095392 | 81.9 | 81.20377 | 0.6962321 | 0.573816 | FALSE
92 | 0.768(0.7Bi0.5Na0.5TiO3-0.3K0.5Na0.5NbO3)-0.232Sr0.7Bi0.2Ca0.1TiO3 | 0.232 | 4.441 | 4.510385 | -0.06938546 | 80.5 | 81.25762 | -0.7576236 | 0.5736461 | FALSE
41 | 0.87(0.7Bi0.5Na0.5TiO3-0.3K0.5Na0.5NbO3)-0.13Sr0.7Bi0.2Ca0.1TiO3 | 0.13 | 5.036 | 4.955887 | 0.08011289 | 79.56 | 79.81094 | -0.2509426 | 0.5570769 | FALSE
40 | 0.872(0.7Bi0.5Na0.5TiO3-0.3K0.5Na0.5NbO3)-0.128Sr0.7Bi0.2Ca0.1TiO3 | 0.128 | 4.763 | 4.898225 | -0.1352249 | 79.54 | 79.38195 | 0.158053 | 0.5307843 | FALSE
94 | 0.764(0.7Bi0.5Na0.5TiO3-0.3K0.5Na0.5NbO3)-0.236Sr0.7Bi0.2Ca0.1TiO3 | 0.236 | 4.349 | 4.423668 | -0.07466813 | 79.9 | 80.50394 | -0.6039368 | 0.5290968 | FALSE
93 | 0.766(0.7Bi0.5Na0.5TiO3-0.3K0.5Na0.5NbO3)-0.234Sr0.7Bi0.2Ca0.1TiO3 | 0.234 | 4.539 | 4.418928 | 0.1200722 | 80.5 | 80.50161 | -0.001610263 | 0.5284554 | FALSE
96 | 0.76(0.7Bi0.5Na0.5TiO3-0.3K0.5Na0.5NbO3)-0.24Sr0.7Bi0.2Ca0.1TiO3 | 0.24 | 4.303 | 4.304786 | -0.001785626 | 79.55 | 80.00626 | -0.4562555 | 0.4927376 | FALSE
38 | 0.876(0.7Bi0.5Na0.5TiO3-0.3K0.5Na0.5NbO3)-0.124Sr0.7Bi0.2Ca0.1TiO3 | 0.124 | 4.614 | 4.557509 | 0.05649107 | 78.1 | 79.30446 | -1.204457 | 0.4888238 | FALSE
39 | 0.874(0.7Bi0.5Na0.5TiO3-0.3K0.5Na0.5NbO3)-0.126Sr0.7Bi0.2Ca0.1TiO3 | 0.126 | 4.797 | 4.643192 | 0.1538083 | 79.31 | 79.0246 | 0.2854014 | 0.4855623 | FALSE
95 | 0.762(0.7Bi0.5Na0.5TiO3-0.3K0.5Na0.5NbO3)-0.238Sr0.7Bi0.2Ca0.1TiO3 | 0.238 | 4.32 | 4.329495 | -0.009494877 | 80.43 | 79.72832 | 0.7016843 | 0.4826954 | FALSE
36 | 0.88(0.7Bi0.5Na0.5TiO3-0.3K0.5Na0.5NbO3)-0.12Sr0.7Bi0.2Ca0.1TiO3 | 0.12 | 4.305 | 4.475001 | -0.1700007 | 78.99 | 78.94006 | 0.04993511 | 0.4627132 | FALSE
37 | 0.878(0.7Bi0.5Na0.5TiO3-0.3K0.5Na0.5NbO3)-0.122Sr0.7Bi0.2Ca0.1TiO3 | 0.122 | 4.436 | 4.499841 | -0.06384121 | 79.22 | 78.83729 | 0.3827079 | 0.4607691 | FALSE
101 | 0.75(0.7Bi0.5Na0.5TiO3-0.3K0.5Na0.5NbO3)-0.25Sr0.7Bi0.2Ca0.1TiO3 | 0.25 | 4.282 | 4.265094 | 0.0169064 | 78 | 79.08675 | -1.086754 | 0.4458344 | FALSE
97 | 0.758(0.7Bi0.5Na0.5TiO3-0.3K0.5Na0.5NbO3)-0.242Sr0.7Bi0.2Ca0.1TiO3 | 0.242 | 4.294 | 4.274685 | 0.0193152 | 79.63 | 79.05664 | 0.5733566 | 0.4455255 | FALSE
99 | 0.754(0.7Bi0.5Na0.5TiO3-0.3K0.5Na0.5NbO3)-0.246Sr0.7Bi0.2Ca0.1TiO3 | 0.246 | 4.09 | 4.302638 | -0.2126384 | 78.65 | 78.94394 | -0.2939445 | 0.4434741 | FALSE
35 | 0.882(0.7Bi0.5Na0.5TiO3-0.3K0.5Na0.5NbO3)-0.118Sr0.7Bi0.2Ca0.1TiO3 | 0.118 | 4.479 | 4.252321 | 0.2266794 | 78.98 | 78.9665 | 0.01350484 | 0.438846 | FALSE
100 | 0.752(0.7Bi0.5Na0.5TiO3-0.3K0.5Na0.5NbO3)-0.248Sr0.7Bi0.2Ca0.1TiO3 | 0.248 | 4.288 | 4.252597 | 0.03540302 | 78.35 | 78.96162 | -0.6116245 | 0.4386524 | FALSE
34 | 0.884(0.7Bi0.5Na0.5TiO3-0.3K0.5Na0.5NbO3)-0.116Sr0.7Bi0.2Ca0.1TiO3 | 0.116 | 4.217 | 4.301288 | -0.08428758 | 79.1 | 78.75412 | 0.3458848 | 0.434562 | FALSE
33 | 0.886(0.7Bi0.5Na0.5TiO3-0.3K0.5Na0.5NbO3)-0.114Sr0.7Bi0.2Ca0.1TiO3 | 0.114 | 4.199 | 4.195315 | 0.00368515 | 78.54 | 78.95696 | -0.4169605 | 0.4319838 | FALSE
98 | 0.756(0.7Bi0.5Na0.5TiO3-0.3K0.5Na0.5NbO3)-0.244Sr0.7Bi0.2Ca0.1TiO3 | 0.244 | 4.291 | 4.253792 | 0.03720805 | 79.12 | 78.75525 | 0.364747 | 0.4292637 | FALSE
32 | 0.888(0.7Bi0.5Na0.5TiO3-0.3K0.5Na0.5NbO3)-0.112Sr0.7Bi0.2Ca0.1TiO3 | 0.112 | 4.148 | 4.090003 | 0.05799673 | 78.96 | 78.55654 | 0.4034613 | 0.4016416 | FALSE
31 | 0.89(0.7Bi0.5Na0.5TiO3-0.3K0.5Na0.5NbO3)-0.11Sr0.7Bi0.2Ca0.1TiO3 | 0.11 | 4.055 | 3.922573 | 0.1324268 | 78.52 | 78.47501 | 0.04498822 | 0.379017 | FALSE
30 | 0.892(0.7Bi0.5Na0.5TiO3-0.3K0.5Na0.5NbO3)-0.108Sr0.7Bi0.2Ca0.1TiO3 | 0.108 | 3.793 | 3.902389 | -0.1093888 | 78.33 | 78.24048 | 0.0895247 | 0.3659201 | FALSE
29 | 0.894(0.7Bi0.5Na0.5TiO3-0.3K0.5Na0.5NbO3)-0.106Sr0.7Bi0.2Ca0.1TiO3 | 0.106 | 3.852 | 3.814548 | 0.03745205 | 78.54 | 78.10006 | 0.4399395 | 0.3495444 | FALSE
28 | 0.896(0.7Bi0.5Na0.5TiO3-0.3K0.5Na0.5NbO3)-0.104Sr0.7Bi0.2Ca0.1TiO3 | 0.104 | 3.806 | 3.829828 | -0.02382789 | 78.32 | 78.01493 | 0.3050673 | 0.3473375 | FALSE
26 | 0.9(0.7Bi0.5Na0.5TiO3-0.3K0.5Na0.5NbO3)-0.1Sr0.7Bi0.2Ca0.1TiO3 | 0.1 | 3.803 | 3.823135 | -0.02013514 | 70 | 76.34228 | -6.342283 | 0.2693971 | FALSE
21 | 0.91(0.7Bi0.5Na0.5TiO3-0.3K0.5Na0.5NbO3)-0.09Sr0.7Bi0.2Ca0.1TiO3 | 0.09 | 2.989 | 3.222633 | -0.2336327 | 76.32 | 77.67608 | -1.356078 | 0.2632948 | FALSE
19 | 0.914(0.7Bi0.5Na0.5TiO3-0.3K0.5Na0.5NbO3)-0.086Sr0.7Bi0.2Ca0.1TiO3 | 0.086 | 3.067 | 3.027955 | 0.03904541 | 76.87 | 77.34499 | -0.474994 | 0.2260843 | FALSE
23 | 0.906(0.7Bi0.5Na0.5TiO3-0.3K0.5Na0.5NbO3)-0.094Sr0.7Bi0.2Ca0.1TiO3 | 0.094 | 3.513 | 3.506343 | 0.006656784 | 76.52 | 75.89463 | 0.625371 | 0.2130502 | FALSE
22 | 0.908(0.7Bi0.5Na0.5TiO3-0.3K0.5Na0.5NbO3)-0.092Sr0.7Bi0.2Ca0.1TiO3 | 0.092 | 3.347 | 3.318155 | 0.02884501 | 76.23 | 76.15407 | 0.07593411 | 0.2038212 | FALSE
24 | 0.904(0.7Bi0.5Na0.5TiO3-0.3K0.5Na0.5NbO3)-0.096Sr0.7Bi0.2Ca0.1TiO3 | 0.096 | 3.666 | 3.655638 | 0.01036207 | 76.53 | 75.24147 | 1.28853 | 0.1997288 | FALSE
20 | 0.912(0.7Bi0.5Na0.5TiO3-0.3K0.5Na0.5NbO3)-0.088Sr0.7Bi0.2Ca0.1TiO3 | 0.088 | 3.12 | 3.017149 | 0.102851 | 79 | 76.73454 | 2.265464 | 0.1966967 | FALSE
18 | 0.916(0.7Bi0.5Na0.5TiO3-0.3K0.5Na0.5NbO3)-0.084Sr0.7Bi0.2Ca0.1TiO3 | 0.084 | 3.013 | 2.982345 | 0.03065516 | 76.41 | 76.76132 | -0.3513214 | 0.1940118 | FALSE
25 | 0.902(0.7Bi0.5Na0.5TiO3-0.3K0.5Na0.5NbO3)-0.098Sr0.7Bi0.2Ca0.1TiO3 | 0.098 | 3.946 | 3.708961 | 0.2370393 | 74.21 | 74.90736 | -0.697364 | 0.1903183 | FALSE
27 | 0.898(0.7Bi0.5Na0.5TiO3-0.3K0.5Na0.5NbO3)-0.102Sr0.7Bi0.2Ca0.1TiO3 | 0.102 | 3.802 | 3.822409 | -0.02040923 | 78.65 | 74.60409 | 4.045913 | 0.1891043 | FALSE
17 | 0.918(0.7Bi0.5Na0.5TiO3-0.3K0.5Na0.5NbO3)-0.082Sr0.7Bi0.2Ca0.1TiO3 | 0.082 | 2.925 | 2.949012 | -0.02401184 | 76.52 | 76.65495 | -0.1349481 | 0.1853478 | FALSE
16 | 0.92(0.7Bi0.5Na0.5TiO3-0.3K0.5Na0.5NbO3)-0.08Sr0.7Bi0.2Ca0.1TiO3 | 0.08 | 2.797 | 2.882515 | -0.0855153 | 77 | 76.66409 | 0.3359093 | 0.1782783 | FALSE
15 | 0.922(0.7Bi0.5Na0.5TiO3-0.3K0.5Na0.5NbO3)-0.078Sr0.7Bi0.2Ca0.1TiO3 | 0.078 | 2.814 | 2.681043 | 0.1329568 | 76.65 | 76.71635 | -0.06635366 | 0.1579924 | FALSE
12 | 0.928(0.7Bi0.5Na0.5TiO3-0.3K0.5Na0.5NbO3)-0.072Sr0.7Bi0.2Ca0.1TiO3 | 0.072 | 2.491 | 2.515273 | -0.02427339 | 76.3 | 76.91583 | -0.6158253 | 0.1485218 | FALSE
14 | 0.924(0.7Bi0.5Na0.5TiO3-0.3K0.5Na0.5NbO3)-0.076Sr0.7Bi0.2Ca0.1TiO3 | 0.076 | 2.54 | 2.588879 | -0.04887876 | 76.21 | 76.67985 | -0.4698549 | 0.145925 | FALSE
13 | 0.926(0.7Bi0.5Na0.5TiO3-0.3K0.5Na0.5NbO3)-0.074Sr0.7Bi0.2Ca0.1TiO3 | 0.074 | 2.486 | 2.504529 | -0.01852885 | 76.54 | 76.5212 | 0.01879533 | 0.1291011 | FALSE
10 | 0.932(0.7Bi0.5Na0.5TiO3-0.3K0.5Na0.5NbO3)-0.068Sr0.7Bi0.2Ca0.1TiO3 | 0.068 | 2.393 | 2.501135 | -0.1081355 | 75.86 | 76.07801 | -0.2180054 | 0.1082669 | FALSE
11 | 0.93(0.7Bi0.5Na0.5TiO3-0.3K0.5Na0.5NbO3)-0.07Sr0.7Bi0.2Ca0.1TiO3 | 0.07 | 2.522 | 2.463375 | 0.05862503 | 78 | 76.08565 | 1.914353 | 0.1043655 | FALSE
8 | 0.936(0.7Bi0.5Na0.5TiO3-0.3K0.5Na0.5NbO3)-0.064Sr0.7Bi0.2Ca0.1TiO3 | 0.064 | 2.408 | 2.388677 | 0.01932312 | 75.2 | 75.85545 | -0.6554533 | 0.08532751 | FALSE
9 | 0.934(0.7Bi0.5Na0.5TiO3-0.3K0.5Na0.5NbO3)-0.066Sr0.7Bi0.2Ca0.1TiO3 | 0.066 | 2.494 | 2.397431 | 0.09656901 | 75.4 | 75.76876 | -0.3687624 | 0.08231329 | FALSE
7 | 0.938(0.7Bi0.5Na0.5TiO3-0.3K0.5Na0.5NbO3)-0.062Sr0.7Bi0.2Ca0.1TiO3 | 0.062 | 2.308 | 2.400385 | -0.092385 | 76.3 | 75.47529 | 0.8247067 | 0.0691036 | FALSE
6 | 0.94(0.7Bi0.5Na0.5TiO3-0.3K0.5Na0.5NbO3)-0.06Sr0.7Bi0.2Ca0.1TiO3 | 0.06 | 2.413 | 2.188623 | 0.2243775 | 74.8 | 75.7874 | -0.9873977 | 0.05964913 | FALSE
4 | 0.944(0.7Bi0.5Na0.5TiO3-0.3K0.5Na0.5NbO3)-0.056Sr0.7Bi0.2Ca0.1TiO3 | 0.056 | 2.197 | 2.143851 | 0.05314881 | 75.2 | 75.78738 | -0.5873835 | 0.05460459 | FALSE
1 | 0.95(0.7Bi0.5Na0.5TiO3-0.3K0.5Na0.5NbO3)-0.05Sr0.7Bi0.2Ca0.1TiO3 | 0.05 | 1.94 | 2.20149 | -0.2614897 | 75.24 | 75.64556 | -0.4055641 | 0.05455365 | FALSE
5 | 0.942(0.7Bi0.5Na0.5TiO3-0.3K0.5Na0.5NbO3)-0.058Sr0.7Bi0.2Ca0.1TiO3 | 0.058 | 2.201 | 2.187161 | 0.01383861 | 75.6 | 75.63137 | -0.03136999 | 0.05228444 | FALSE
2 | 0.948(0.7Bi0.5Na0.5TiO3-0.3K0.5Na0.5NbO3)-0.052Sr0.7Bi0.2Ca0.1TiO3 | 0.052 | 2.125 | 2.17023 | -0.0452301 | 75.35 | 75.64725 | -0.2972507 | 0.05110982 | FALSE
3 | 0.946(0.7Bi0.5Na0.5TiO3-0.3K0.5Na0.5NbO3)-0.054Sr0.7Bi0.2Ca0.1TiO3 | 0.054 | 2.183 | 2.169422 | 0.01357836 | 77.1 | 75.33468 | 1.765319 | 0.03659483 | FALSE