## Sheet1
序号 | 体系 | X | Wrec(J/cm3) | OOF_Pred_Wrec | OOF_Residual_Wrec | 效率η（%） | OOF_Pred_eta | OOF_Residual_eta | OOF_Combined_Score | Pareto
57 | 0.838(0.7Bi0.5Na0.5TiO3-0.3K0.5Na0.5NbO3)-0.162Sr0.7Bi0.2Ca0.1TiO3 | 0.162 | 6.49 | 6.177578 | 0.312422 | 85.1 | 84.67848 | 0.4215185 | 0.8647226 | TRUE
58 | 0.836(0.7Bi0.5Na0.5TiO3-0.3K0.5Na0.5NbO3)-0.164Sr0.7Bi0.2Ca0.1TiO3 | 0.164 | 6.42 | 6.162861 | 0.2571387 | 85.9 | 84.55227 | 1.347733 | 0.8588005 | FALSE
59 | 0.834(0.7Bi0.5Na0.5TiO3-0.3K0.5Na0.5NbO3)-0.166Sr0.7Bi0.2Ca0.1TiO3 | 0.166 | 6.27 | 6.1479 | 0.1220998 | 85.55 | 84.57324 | 0.9767594 | 0.8577799 | FALSE
60 | 0.832(0.7Bi0.5Na0.5TiO3-0.3K0.5Na0.5NbO3)-0.168Sr0.7Bi0.2Ca0.1TiO3 | 0.168 | 6.15 | 6.088588 | 0.06141205 | 85.82 | 84.57955 | 1.240453 | 0.85116 | FALSE
55 | 0.842(0.7Bi0.5Na0.5TiO3-0.3K0.5Na0.5NbO3)-0.158Sr0.7Bi0.2Ca0.1TiO3 | 0.158 | 6.61 | 6.114677 | 0.4953226 | 84.05 | 84.38084 | -0.3308442 | 0.8475099 | FALSE
56 | 0.84(0.7Bi0.5Na0.5TiO3-0.3K0.5Na0.5NbO3)-0.16Sr0.7Bi0.2Ca0.1TiO3 | 0.16 | 6.87 | 6.083782 | 0.7862178 | 86 | 84.41846 | 1.581536 | 0.8452116 | FALSE
61 | 0.83(0.7Bi0.5Na0.5TiO3-0.3K0.5Na0.5NbO3)-0.17Sr0.7Bi0.2Ca0.1TiO3 | 0.17 | 5.93 | 5.993505 | -0.06350539 | 84.33 | 84.65551 | -0.3255079 | 0.8427534 | FALSE
54 | 0.844(0.7Bi0.5Na0.5TiO3-0.3K0.5Na0.5NbO3)-0.156Sr0.7Bi0.2Ca0.1TiO3 | 0.156 | 6.405 | 6.14599 | 0.2590104 | 84.1 | 84.09766 | 0.002343531 | 0.8416316 | FALSE
62 | 0.828(0.7Bi0.5Na0.5TiO3-0.3K0.5Na0.5NbO3)-0.172Sr0.7Bi0.2Ca0.1TiO3 | 0.172 | 5.66 | 5.980384 | -0.3203844 | 85.23 | 84.2766 | 0.9534018 | 0.8285519 | FALSE
53 | 0.846(0.7Bi0.5Na0.5TiO3-0.3K0.5Na0.5NbO3)-0.154Sr0.7Bi0.2Ca0.1TiO3 | 0.154 | 6.227 | 6.114985 | 0.1120151 | 83.56 | 83.76285 | -0.202849 | 0.8268474 | FALSE
52 | 0.848(0.7Bi0.5Na0.5TiO3-0.3K0.5Na0.5NbO3)-0.152Sr0.7Bi0.2Ca0.1TiO3 | 0.152 | 6.07 | 6.0721 | -0.002099692 | 83.21 | 83.56689 | -0.3568893 | 0.8153452 | FALSE
63 | 0.826(0.7Bi0.5Na0.5TiO3-0.3K0.5Na0.5NbO3)-0.174Sr0.7Bi0.2Ca0.1TiO3 | 0.174 | 5.739 | 5.799234 | -0.06023366 | 84.21 | 84.38835 | -0.1783476 | 0.8114314 | FALSE
64 | 0.824(0.7Bi0.5Na0.5TiO3-0.3K0.5Na0.5NbO3)-0.176Sr0.7Bi0.2Ca0.1TiO3 | 0.176 | 5.721 | 5.785712 | -0.06471197 | 84.03 | 84.20854 | -0.178535 | 0.8038518 | FALSE
66 | 0.82(0.7Bi0.5Na0.5TiO3-0.3K0.5Na0.5NbO3)-0.18Sr0.7Bi0.2Ca0.1TiO3 | 0.18 | 5.476 | 5.739599 | -0.2635994 | 84.12 | 84.13953 | -0.01952611 | 0.7962298 | FALSE
65 | 0.822(0.7Bi0.5Na0.5TiO3-0.3K0.5Na0.5NbO3)-0.178Sr0.7Bi0.2Ca0.1TiO3 | 0.178 | 5.693 | 5.697221 | -0.004221318 | 83.59 | 84.26858 | -0.678579 | 0.7956713 | FALSE
51 | 0.85(0.7Bi0.5Na0.5TiO3-0.3K0.5Na0.5NbO3)-0.15Sr0.7Bi0.2Ca0.1TiO3 | 0.15 | 5.94 | 5.957254 | -0.01725432 | 82.87 | 83.20348 | -0.333483 | 0.7899473 | FALSE
67 | 0.818(0.7Bi0.5Na0.5TiO3-0.3K0.5Na0.5NbO3)-0.182Sr0.7Bi0.2Ca0.1TiO3 | 0.182 | 5.609 | 5.577873 | 0.03112666 | 84.93 | 84.09321 | 0.8367932 | 0.7760524 | FALSE
68 | 0.816(0.7Bi0.5Na0.5TiO3-0.3K0.5Na0.5NbO3)-0.184Sr0.7Bi0.2Ca0.1TiO3 | 0.184 | 5.555 | 5.565931 | -0.01093082 | 84.03 | 84.10936 | -0.07936439 | 0.7752181 | FALSE
69 | 0.814(0.7Bi0.5Na0.5TiO3-0.3K0.5Na0.5NbO3)-0.186Sr0.7Bi0.2Ca0.1TiO3 | 0.186 | 5.496 | 5.548052 | -0.05205159 | 83.55 | 84.17002 | -0.6200213 | 0.7751905 | FALSE
50 | 0.852(0.7Bi0.5Na0.5TiO3-0.3K0.5Na0.5NbO3)-0.148Sr0.7Bi0.2Ca0.1TiO3 | 0.148 | 5.73 | 5.881763 | -0.1517629 | 82.5 | 82.71567 | -0.2156726 | 0.7649152 | FALSE
70 | 0.812(0.7Bi0.5Na0.5TiO3-0.3K0.5Na0.5NbO3)-0.188Sr0.7Bi0.2Ca0.1TiO3 | 0.188 | 5.435 | 5.523742 | -0.08874231 | 83.96 | 83.69448 | 0.2655216 | 0.7564639 | FALSE
49 | 0.854(0.7Bi0.5Na0.5TiO3-0.3K0.5Na0.5NbO3)-0.146Sr0.7Bi0.2Ca0.1TiO3 | 0.146 | 5.7 | 5.831517 | -0.1315172 | 82.3 | 82.23714 | 0.06285605 | 0.7431015 | FALSE
71 | 0.81(0.7Bi0.5Na0.5TiO3-0.3K0.5Na0.5NbO3)-0.19Sr0.7Bi0.2Ca0.1TiO3 | 0.19 | 5.496 | 5.385016 | 0.1109839 | 83.12 | 83.57837 | -0.4583675 | 0.736598 | FALSE
72 | 0.808(0.7Bi0.5Na0.5TiO3-0.3K0.5Na0.5NbO3)-0.192Sr0.7Bi0.2Ca0.1TiO3 | 0.192 | 5.321 | 5.419613 | -0.09861298 | 82.97 | 83.07176 | -0.1017618 | 0.7236153 | FALSE
48 | 0.856(0.7Bi0.5Na0.5TiO3-0.3K0.5Na0.5NbO3)-0.144Sr0.7Bi0.2Ca0.1TiO3 | 0.144 | 5.695 | 5.73024 | -0.03523954 | 81.4 | 81.97504 | -0.5750358 | 0.7226588 | FALSE
73 | 0.806(0.7Bi0.5Na0.5TiO3-0.3K0.5Na0.5NbO3)-0.194Sr0.7Bi0.2Ca0.1TiO3 | 0.194 | 5.272 | 5.298856 | -0.02685556 | 81.33 | 83.14584 | -1.815838 | 0.7121886 | FALSE
47 | 0.858(0.7Bi0.5Na0.5TiO3-0.3K0.5Na0.5NbO3)-0.142Sr0.7Bi0.2Ca0.1TiO3 | 0.142 | 5.79 | 5.602872 | 0.1871283 | 80.9 | 81.77418 | -0.8741823 | 0.7012628 | FALSE
74 | 0.804(0.7Bi0.5Na0.5TiO3-0.3K0.5Na0.5NbO3)-0.196Sr0.7Bi0.2Ca0.1TiO3 | 0.196 | 5.232 | 5.236736 | -0.004736224 | 82.56 | 82.83076 | -0.2707626 | 0.6944818 | FALSE
46 | 0.86(0.7Bi0.5Na0.5TiO3-0.3K0.5Na0.5NbO3)-0.14Sr0.7Bi0.2Ca0.1TiO3 | 0.14 | 5.528 | 5.543332 | -0.01533187 | 81 | 81.30998 | -0.3099786 | 0.6788585 | FALSE
76 | 0.8(0.7Bi0.5Na0.5TiO3-0.3K0.5Na0.5NbO3)-0.2Sr0.7Bi0.2Ca0.1TiO3 | 0.2 | 5.179 | 5.167095 | 0.01190528 | 82.56 | 82.58078 | -0.02077895 | 0.6780887 | FALSE
75 | 0.802(0.7Bi0.5Na0.5TiO3-0.3K0.5Na0.5NbO3)-0.198Sr0.7Bi0.2Ca0.1TiO3 | 0.198 | 5.201 | 5.198765 | 0.002234779 | 82.98 | 82.47027 | 0.5097336 | 0.6780349 | FALSE
77 | 0.798(0.7Bi0.5Na0.5TiO3-0.3K0.5Na0.5NbO3)-0.202Sr0.7Bi0.2Ca0.1TiO3 | 0.202 | 4.943 | 5.18012 | -0.2371199 | 82.44 | 82.51305 | -0.07305195 | 0.6773205 | FALSE
45 | 0.862(0.7Bi0.5Na0.5TiO3-0.3K0.5Na0.5NbO3)-0.138Sr0.7Bi0.2Ca0.1TiO3 | 0.138 | 5.384 | 5.498907 | -0.1149065 | 80.4 | 81.36273 | -0.9627348 | 0.6755089 | FALSE
78 | 0.796(0.7Bi0.5Na0.5TiO3-0.3K0.5Na0.5NbO3)-0.204Sr0.7Bi0.2Ca0.1TiO3 | 0.204 | 5.151 | 5.13977 | 0.01122992 | 82.23 | 82.40813 | -0.1781345 | 0.6691595 | FALSE
79 | 0.794(0.7Bi0.5Na0.5TiO3-0.3K0.5Na0.5NbO3)-0.206Sr0.7Bi0.2Ca0.1TiO3 | 0.206 | 5.141 | 5.12302 | 0.01797988 | 82.01 | 82.37748 | -0.367478 | 0.6662037 | FALSE
80 | 0.792(0.7Bi0.5Na0.5TiO3-0.3K0.5Na0.5NbO3)-0.208Sr0.7Bi0.2Ca0.1TiO3 | 0.208 | 5.129 | 5.118712 | 0.01028779 | 81.97 | 82.36837 | -0.3983662 | 0.6654024 | FALSE
81 | 0.79(0.7Bi0.5Na0.5TiO3-0.3K0.5Na0.5NbO3)-0.21Sr0.7Bi0.2Ca0.1TiO3 | 0.21 | 5.112 | 5.1217 | -0.00970002 | 82.59 | 82.11202 | 0.4779765 | 0.657161 | FALSE
82 | 0.788(0.7Bi0.5Na0.5TiO3-0.3K0.5Na0.5NbO3)-0.212Sr0.7Bi0.2Ca0.1TiO3 | 0.212 | 5.247 | 5.066441 | 0.1805592 | 81.52 | 82.18378 | -0.6637787 | 0.6532 | FALSE
83 | 0.786(0.7Bi0.5Na0.5TiO3-0.3K0.5Na0.5NbO3)-0.214Sr0.7Bi0.2Ca0.1TiO3 | 0.214 | 5.053 | 5.055415 | -0.002415279 | 81.53 | 81.97943 | -0.4494339 | 0.6450863 | FALSE
137 | 0.8K0.2La0.2Bi0.3Na0.3TiO3-0.2Sr0.7Bi0.2Ca0.1TiO3 | 0.317 | 3.457 | 3.594868 | -0.1378677 | 85 | 86.96835 | -1.968345 | 0.6439628 | TRUE
84 | 0.784(0.7Bi0.5Na0.5TiO3-0.3K0.5Na0.5NbO3)-0.216Sr0.7Bi0.2Ca0.1TiO3 | 0.216 | 5.007 | 5.012192 | -0.005191628 | 81.12 | 82.06396 | -0.9439618 | 0.6429392 | FALSE
43 | 0.866(0.7Bi0.5Na0.5TiO3-0.3K0.5Na0.5NbO3)-0.134Sr0.7Bi0.2Ca0.1TiO3 | 0.134 | 5.154 | 5.270783 | -0.1167832 | 80.5 | 81.14972 | -0.6497176 | 0.6421015 | FALSE
44 | 0.864(0.7Bi0.5Na0.5TiO3-0.3K0.5Na0.5NbO3)-0.136Sr0.7Bi0.2Ca0.1TiO3 | 0.136 | 5.45 | 5.249682 | 0.2003179 | 80.6 | 81.19347 | -0.5934744 | 0.6411368 | FALSE
102 | 0.9Ba0.6Sr0.4TiO3-0.1Bi0.5Na0.5TiO3 | 0.5 | 1.08 | 3.018327 | -1.938327 | 87 | 88.71758 | -1.717585 | 0.6361479 | TRUE
139 | 0.6[0.92Ba0.85Ca0.15Zr0.1Ti0.9O3-0.08Bi(Zn2/3Ta1/3)O3]-0.4(Sr0.7Bi0.2)TiO3 | 0.307 | 3.628 | 3.371996 | 0.2560041 | 93.38 | 87.17234 | 6.207655 | 0.6251269 | TRUE
85 | 0.782(0.7Bi0.5Na0.5TiO3-0.3K0.5Na0.5NbO3)-0.218Sr0.7Bi0.2Ca0.1TiO3 | 0.218 | 4.951 | 4.968967 | -0.01796698 | 82.96 | 81.48669 | 1.473312 | 0.618627 | FALSE
86 | 0.78(0.7Bi0.5Na0.5TiO3-0.3K0.5Na0.5NbO3)-0.22Sr0.7Bi0.2Ca0.1TiO3 | 0.22 | 4.884 | 4.856946 | 0.02705432 | 81.62 | 81.66923 | -0.04922606 | 0.611839 | FALSE
42 | 0.868(0.7Bi0.5Na0.5TiO3-0.3K0.5Na0.5NbO3)-0.132Sr0.7Bi0.2Ca0.1TiO3 | 0.132 | 5.093 | 5.100901 | -0.007900809 | 80.2 | 80.79404 | -0.5940351 | 0.6106236 | FALSE
87 | 0.778(0.7Bi0.5Na0.5TiO3-0.3K0.5Na0.5NbO3)-0.222Sr0.7Bi0.2Ca0.1TiO3 | 0.222 | 4.811 | 4.734688 | 0.07631209 | 81 | 81.61237 | -0.6123669 | 0.5958542 | FALSE
88 | 0.776(0.7Bi0.5Na0.5TiO3-0.3K0.5Na0.5NbO3)-0.224Sr0.7Bi0.2Ca0.1TiO3 | 0.224 | 4.552 | 4.704578 | -0.1525777 | 80.88 | 81.45586 | -0.575856 | 0.5871446 | FALSE
41 | 0.87(0.7Bi0.5Na0.5TiO3-0.3K0.5Na0.5NbO3)-0.13Sr0.7Bi0.2Ca0.1TiO3 | 0.13 | 5.036 | 4.925619 | 0.1103809 | 79.56 | 80.31039 | -0.7503917 | 0.5742382 | FALSE
123 | 0.6Bi₀.₅₁Na₀.₄₇TiO₃-0.4Ba(Zr₀.₃Ti₀.₇)O₃ | 0.39 | 2.397 | 2.836319 | -0.4393187 | 91 | 87.4638 | 3.536198 | 0.5731942 | FALSE
142 | 0.2（0.4Bi0.5Na0.5TiO3-0.60BaTiO3）-0.8SrTiO3 | 0.291 | 3.982 | 2.503469 | 1.478531 | 87 | 88.47763 | -1.477633 | 0.5688149 | FALSE
130 | 0.88Bi0.35Na0.35Sr0.3TiO3-0.12BaZr0.15Ti0.85O3 | 0.354 | 2.695 | 2.895501 | -0.2005011 | 86.22 | 87.1268 | -0.9067994 | 0.5687234 | FALSE
89 | 0.774(0.7Bi0.5Na0.5TiO3-0.3K0.5Na0.5NbO3)-0.226Sr0.7Bi0.2Ca0.1TiO3 | 0.226 | 4.652 | 4.506497 | 0.1455034 | 80.74 | 81.53715 | -0.7971508 | 0.5670542 | FALSE
125 | (Bi₀.₅Na₀.₅)₀.₆Sr₀.₄Ti₀.₉₈(Fe₀.₅Nb₀.₅)₀.₀₂O₃ | 0.38 | 2.309 | 2.722648 | -0.4136483 | 81 | 87.6608 | -6.660798 | 0.5667005 | FALSE
128 | 0.5Bi₀.₅Na₀.₅TiO₃-0.5Sr₀.₇Sm₀.₂TiO₃ | 0.364 | 2.712 | 2.943164 | -0.2311639 | 84.7 | 86.89318 | -2.19318 | 0.5663884 | FALSE
40 | 0.872(0.7Bi0.5Na0.5TiO3-0.3K0.5Na0.5NbO3)-0.128Sr0.7Bi0.2Ca0.1TiO3 | 0.128 | 4.763 | 4.910581 | -0.147581 | 79.54 | 80.04586 | -0.5058577 | 0.5636465 | FALSE
129 | 0.3Bi₀.₅Na₀.₅TiO₃-0.7[0.88BaTiO₃-0.12Bi(Zn₂/₃Nb₁/₃)O₃] | 0.359 | 2.692 | 2.936204 | -0.2442037 | 94.9 | 86.55846 | 8.341535 | 0.5543765 | FALSE
90 | 0.772(0.7Bi0.5Na0.5TiO3-0.3K0.5Na0.5NbO3)-0.228Sr0.7Bi0.2Ca0.1TiO3 | 0.228 | 4.575 | 4.490876 | 0.08412389 | 82.3 | 80.96402 | 1.335979 | 0.54606 | FALSE
91 | 0.77(0.7Bi0.5Na0.5TiO3-0.3K0.5Na0.5NbO3)-0.23Sr0.7Bi0.2Ca0.1TiO3 | 0.23 | 4.503 | 4.474987 | 0.02801268 | 81.9 | 80.89595 | 1.004052 | 0.5419502 | FALSE
135 | 0.5Bi₀.₅Na₀.₅TiO₃-0.5Sr₀.₈₅Sm₀.₁TiO₃ | 0.328 | 3.38 | 2.747079 | 0.632921 | 90 | 86.77654 | 3.223462 | 0.5398986 | FALSE
92 | 0.768(0.7Bi0.5Na0.5TiO3-0.3K0.5Na0.5NbO3)-0.232Sr0.7Bi0.2Ca0.1TiO3 | 0.232 | 4.441 | 4.472034 | -0.03103389 | 80.5 | 80.73757 | -0.237574 | 0.5363058 | FALSE
140 | 0.92(0.65BNT-0.35BST)-0.08NN | 0.302 | 3.772 | 3.038515 | 0.7334855 | 95 | 85.45124 | 9.548756 | 0.5290767 | FALSE
39 | 0.874(0.7Bi0.5Na0.5TiO3-0.3K0.5Na0.5NbO3)-0.126Sr0.7Bi0.2Ca0.1TiO3 | 0.126 | 4.797 | 4.639487 | 0.1575132 | 79.31 | 79.78858 | -0.4785762 | 0.5238076 | FALSE
119 | 0.6Bi₀.₅Na₀.₅TiO₃-0.4SrTi₀.₈Sn₀.₂O₃ | 0.411 | 2.608 | 2.656875 | -0.04887472 | 83.2 | 86.59538 | -3.395377 | 0.5234424 | FALSE
113 | 0.95(0.76Bi0.5Na0.5TiO3–0.24SrTiO3)–0.05AgNbO3 | 0.443 | 1.691 | 3.118265 | -1.427265 | 69.4 | 84.75096 | -15.35096 | 0.5148079 | FALSE
126 | 0.85[0.7Bi0.5Na0.5TiO3-0.3Bi0.1Sr0.85TiO3]-0.15KNbO3 | 0.375 | 2.631 | 3.18686 | -0.5558605 | 90.7 | 84.49217 | 6.207835 | 0.5140404 | FALSE
38 | 0.876(0.7Bi0.5Na0.5TiO3-0.3K0.5Na0.5NbO3)-0.124Sr0.7Bi0.2Ca0.1TiO3 | 0.124 | 4.614 | 4.566754 | 0.04724576 | 78.1 | 79.69906 | -1.599055 | 0.5124327 | FALSE
93 | 0.766(0.7Bi0.5Na0.5TiO3-0.3K0.5Na0.5NbO3)-0.234Sr0.7Bi0.2Ca0.1TiO3 | 0.234 | 4.539 | 4.405289 | 0.1337108 | 80.5 | 80.19884 | 0.3011601 | 0.5105755 | FALSE
94 | 0.764(0.7Bi0.5Na0.5TiO3-0.3K0.5Na0.5NbO3)-0.236Sr0.7Bi0.2Ca0.1TiO3 | 0.236 | 4.349 | 4.401659 | -0.05265876 | 79.9 | 80.06899 | -0.168991 | 0.5058085 | FALSE
127 | 0.6(Bi₀.₅Na₀.₄₇Li₀.₀₃Ti₀.₉₉Sn₀.₀₁O₃)-0.4SrTiO₃ | 0.37 | 2.699 | 2.735558 | -0.03655777 | 90.3 | 85.751 | 4.548999 | 0.5042245 | FALSE
120 | 0.55Bi₀.₅Na₀.₅TiO₃-0.45(Sr₀.₇La₀.₂)(Ti₀.₈Sn₀.₂)O₃ | 0.406 | 2.484 | 2.951834 | -0.4678345 | 89.3 | 84.87413 | 4.425865 | 0.4997652 | FALSE
122 | 0.644Bi0.5Na0.5TiO3-0.276SrTiO3-0.08LaMg0.5Sn0.5O3 | 0.396 | 2.424 | 3.047655 | -0.6236554 | 70.08 | 84.49193 | -14.41193 | 0.4980002 | FALSE
124 | 0.6Bi₀.₅Na₀.₅TiO₃-0.4SrTi₀.₈Ta₀.₁₆O₃ | 0.385 | 2.438 | 2.793031 | -0.355031 | 90.4 | 85.06859 | 5.331408 | 0.4879885 | FALSE
37 | 0.878(0.7Bi0.5Na0.5TiO3-0.3K0.5Na0.5NbO3)-0.122Sr0.7Bi0.2Ca0.1TiO3 | 0.122 | 4.436 | 4.478736 | -0.04273634 | 79.22 | 79.25695 | -0.03694573 | 0.4874886 | FALSE
95 | 0.762(0.7Bi0.5Na0.5TiO3-0.3K0.5Na0.5NbO3)-0.238Sr0.7Bi0.2Ca0.1TiO3 | 0.238 | 4.32 | 4.343447 | -0.02344722 | 80.43 | 79.64097 | 0.7890308 | 0.484769 | FALSE
96 | 0.76(0.7Bi0.5Na0.5TiO3-0.3K0.5Na0.5NbO3)-0.24Sr0.7Bi0.2Ca0.1TiO3 | 0.24 | 4.303 | 4.304403 | -0.001403062 | 79.55 | 79.72239 | -0.172392 | 0.4829992 | FALSE
115 | 0.6Bi0.5Na0.5TiO3-0.4Sr0.7Bi0.2TiO3 | 0.432 | 1.916 | 2.835192 | -0.9191916 | 75 | 84.74797 | -9.747969 | 0.4821059 | FALSE
36 | 0.88(0.7Bi0.5Na0.5TiO3-0.3K0.5Na0.5NbO3)-0.12Sr0.7Bi0.2Ca0.1TiO3 | 0.12 | 4.305 | 4.418559 | -0.1135586 | 78.99 | 79.17683 | -0.1868265 | 0.4778745 | FALSE
97 | 0.758(0.7Bi0.5Na0.5TiO3-0.3K0.5Na0.5NbO3)-0.242Sr0.7Bi0.2Ca0.1TiO3 | 0.242 | 4.294 | 4.275416 | 0.01858441 | 79.63 | 79.42542 | 0.2045762 | 0.4697147 | FALSE
98 | 0.756(0.7Bi0.5Na0.5TiO3-0.3K0.5Na0.5NbO3)-0.244Sr0.7Bi0.2Ca0.1TiO3 | 0.244 | 4.291 | 4.254785 | 0.03621488 | 79.12 | 79.43866 | -0.318662 | 0.467782 | FALSE
148 | 0.85K0.5Na0.5NbO3-0.15Bi(Zn2/3Ta1/3)O3 | 0.26 | 4.142 | 3.118251 | 1.023749 | 92 | 83.31882 | 8.68118 | 0.4668409 | FALSE
100 | 0.752(0.7Bi0.5Na0.5TiO3-0.3K0.5Na0.5NbO3)-0.248Sr0.7Bi0.2Ca0.1TiO3 | 0.248 | 4.288 | 4.209666 | 0.07833403 | 78.35 | 79.48722 | -1.13722 | 0.464212 | FALSE
99 | 0.754(0.7Bi0.5Na0.5TiO3-0.3K0.5Na0.5NbO3)-0.246Sr0.7Bi0.2Ca0.1TiO3 | 0.246 | 4.09 | 4.262179 | -0.1721793 | 78.65 | 79.30655 | -0.6565453 | 0.4642088 | FALSE
101 | 0.75(0.7Bi0.5Na0.5TiO3-0.3K0.5Na0.5NbO3)-0.25Sr0.7Bi0.2Ca0.1TiO3 | 0.25 | 4.282 | 4.194973 | 0.0870266 | 78 | 79.52842 | -1.528416 | 0.4638995 | FALSE
117 | (Bi₀.₅Na₀.₅)₀.₈Ba₀.₂Ti₀.₈Sn₀.₂O₃ | 0.422 | 2.117 | 2.849528 | -0.7325284 | 71.04 | 83.98677 | -12.94677 | 0.4582631 | FALSE
35 | 0.882(0.7Bi0.5Na0.5TiO3-0.3K0.5Na0.5NbO3)-0.118Sr0.7Bi0.2Ca0.1TiO3 | 0.118 | 4.479 | 4.289238 | 0.1897616 | 78.98 | 79.03342 | -0.05341727 | 0.4581776 | FALSE
34 | 0.884(0.7Bi0.5Na0.5TiO3-0.3K0.5Na0.5NbO3)-0.116Sr0.7Bi0.2Ca0.1TiO3 | 0.116 | 4.217 | 4.307768 | -0.09076797 | 79.1 | 78.9364 | 0.163597 | 0.4570625 | FALSE
33 | 0.886(0.7Bi0.5Na0.5TiO3-0.3K0.5Na0.5NbO3)-0.114Sr0.7Bi0.2Ca0.1TiO3 | 0.114 | 4.199 | 4.248871 | -0.04987102 | 78.54 | 79.03166 | -0.4916618 | 0.4534697 | FALSE
32 | 0.888(0.7Bi0.5Na0.5TiO3-0.3K0.5Na0.5NbO3)-0.112Sr0.7Bi0.2Ca0.1TiO3 | 0.112 | 4.148 | 4.178301 | -0.03030066 | 78.96 | 78.67816 | 0.2818411 | 0.4335026 | FALSE
31 | 0.89(0.7Bi0.5Na0.5TiO3-0.3K0.5Na0.5NbO3)-0.11Sr0.7Bi0.2Ca0.1TiO3 | 0.11 | 4.055 | 4.048598 | 0.006401714 | 78.52 | 78.75858 | -0.2385796 | 0.4212582 | FALSE
30 | 0.892(0.7Bi0.5Na0.5TiO3-0.3K0.5Na0.5NbO3)-0.108Sr0.7Bi0.2Ca0.1TiO3 | 0.108 | 3.793 | 3.968644 | -0.1756439 | 78.33 | 78.87484 | -0.5448443 | 0.4159437 | FALSE
147 | 0.95(0.55Bi0.5Na0.5TiO30.45Sr0.7Bi0.2TiO3)-0.05K0.5Na0.5NbO3 | 0.265 | 4.023 | 2.501448 | 1.521552 | 87 | 83.33192 | 3.668085 | 0.3962422 | FALSE
29 | 0.894(0.7Bi0.5Na0.5TiO3-0.3K0.5Na0.5NbO3)-0.106Sr0.7Bi0.2Ca0.1TiO3 | 0.106 | 3.852 | 3.800754 | 0.05124557 | 78.54 | 78.68708 | -0.1470832 | 0.3903193 | FALSE
28 | 0.896(0.7Bi0.5Na0.5TiO3-0.3K0.5Na0.5NbO3)-0.104Sr0.7Bi0.2Ca0.1TiO3 | 0.104 | 3.806 | 3.782367 | 0.02363261 | 78.32 | 78.31091 | 0.00909076 | 0.3756029 | FALSE
132 | 0.7Bi0.5Na0.5TiO3-0.3Sr0.7La0.2Nb0.5Al0.5O3 | 0.343 | 2.936 | 3.680717 | -0.7447167 | 93.88 | 78.60585 | 15.27415 | 0.3737738 | FALSE
136 | 0.67Bi₀.₅Na₀.₅TiO₃-0.33Sr₀.₇La₀.₂Zr₀.₁₅Ti₀.₈₅O₃ | 0.323 | 3.426 | 2.761549 | 0.664451 | 88 | 81.41507 | 6.584926 | 0.3619993 | FALSE
138 | 0.8Bi0.5Na0.5TiO3-0.2Sr0.7Sm0.2TiO3 | 0.312 | 3.357 | 2.74799 | 0.6090101 | 87.9 | 81.23194 | 6.668059 | 0.3543043 | FALSE
26 | 0.9(0.7Bi0.5Na0.5TiO3-0.3K0.5Na0.5NbO3)-0.1Sr0.7Bi0.2Ca0.1TiO3 | 0.1 | 3.803 | 3.738055 | 0.06494511 | 70 | 77.4886 | -7.488601 | 0.3429587 | FALSE
134 | 0.95(0.9Bi₀.₅Na₀.₅TiO₃-0.1Ba₀.₈₅Ca₀.₁₅Zr₀.₁Ti₀.₉O₃)-0.05BaSnO₃ | 0.333 | 3.278 | 2.992862 | 0.2851378 | 84.4 | 79.86897 | 4.531034 | 0.3368576 | FALSE
143 | 0.85NaNbO3-0.15Bi0.1Sr0.85TiO3 | 0.286 | 3.971 | 2.267461 | 1.703539 | 81 | 82.02381 | -1.023807 | 0.3254827 | FALSE
146 | 0.8BNT-0.2(0.7SrTiO3-0.3Bi0.5Li0.5TiO3) | 0.27 | 3.927 | 2.637549 | 1.289451 | 89 | 80.49517 | 8.504826 | 0.316909 | FALSE
27 | 0.898(0.7Bi0.5Na0.5TiO3-0.3K0.5Na0.5NbO3)-0.102Sr0.7Bi0.2Ca0.1TiO3 | 0.102 | 3.802 | 3.781851 | 0.02014931 | 78.65 | 76.54102 | 2.108978 | 0.3162664 | FALSE
145 | 0.82Bi0.5Na0.5TiO3–0.18Sr1/2Nd1/3(Mg1/3Nb2/3)O3 | 0.276 | 3.89 | 2.828963 | 1.061037 | 82.6 | 79.39709 | 3.202907 | 0.3021773 | FALSE
131 | (Bi₀.₄₇Sm₀.₀₃Na₀.₄₂)₀.₉₄Ba₀.₀₆TiO₃ | 0.349 | 2.903 | 2.295837 | 0.6071626 | 79.1 | 81.15724 | -2.05724 | 0.2997278 | FALSE
25 | 0.902(0.7Bi0.5Na0.5TiO3-0.3K0.5Na0.5NbO3)-0.098Sr0.7Bi0.2Ca0.1TiO3 | 0.098 | 3.946 | 3.597375 | 0.3486247 | 74.21 | 75.93684 | -1.726845 | 0.2747853 | FALSE
114 | 0.9[(Bi₀.₅Na₀.₅)₀.₉₄Ba₀.₀₆]₀.₉₈La₀.₀₂TiO₃-0.10KNb₀.₆Ta₀.₄O₃ | 0.437 | 1.884 | 2.676251 | -0.792251 | 92.9 | 78.8972 | 14.0028 | 0.267847 | FALSE
141 | 0.60Bi₀.₅Na₀.₅TiO₃-0.20BaTiO₃-0.20BiScO₃-TSS (0.20BS-TSS) | 0.297 | 3.903 | 2.491504 | 1.411496 | 89.5 | 79.48751 | 10.01249 | 0.2663403 | FALSE
144 | 0.85(0.94BNT-0.06BT)-0.15BiMg2/3Nb1/3O3 | 0.281 | 4.102 | 2.355544 | 1.746456 | 79.6 | 79.72254 | -0.1225393 | 0.2585533 | FALSE
24 | 0.904(0.7Bi0.5Na0.5TiO3-0.3K0.5Na0.5NbO3)-0.096Sr0.7Bi0.2Ca0.1TiO3 | 0.096 | 3.666 | 3.553054 | 0.1129459 | 76.53 | 75.57225 | 0.9577461 | 0.2574699 | FALSE
23 | 0.906(0.7Bi0.5Na0.5TiO3-0.3K0.5Na0.5NbO3)-0.094Sr0.7Bi0.2Ca0.1TiO3 | 0.094 | 3.513 | 3.429339 | 0.08366085 | 76.52 | 75.78615 | 0.7338496 | 0.2503854 | FALSE
112 | 0.9(0.92Bi₀.₅Na₀.₅TiO₃-0.08BaTiO₃)-0.10Bi(Mg₀.₅Ti₀.₅)O₃ | 0.448 | 1.755 | 2.611472 | -0.856472 | 88 | 78.318 | 9.681997 | 0.240988 | FALSE
21 | 0.91(0.7Bi0.5Na0.5TiO3-0.3K0.5Na0.5NbO3)-0.09Sr0.7Bi0.2Ca0.1TiO3 | 0.09 | 2.989 | 3.209403 | -0.2204028 | 76.32 | 76.15316 | 0.166835 | 0.2373473 | FALSE
18 | 0.916(0.7Bi0.5Na0.5TiO3-0.3K0.5Na0.5NbO3)-0.084Sr0.7Bi0.2Ca0.1TiO3 | 0.084 | 3.013 | 3.045567 | -0.03256697 | 76.41 | 76.68327 | -0.273271 | 0.2362325 | FALSE
22 | 0.908(0.7Bi0.5Na0.5TiO3-0.3K0.5Na0.5NbO3)-0.092Sr0.7Bi0.2Ca0.1TiO3 | 0.092 | 3.347 | 3.253199 | 0.09380073 | 76.23 | 75.93372 | 0.2962816 | 0.2350416 | FALSE
19 | 0.914(0.7Bi0.5Na0.5TiO3-0.3K0.5Na0.5NbO3)-0.086Sr0.7Bi0.2Ca0.1TiO3 | 0.086 | 3.067 | 3.07002 | -0.00302043 | 76.87 | 76.53794 | 0.332064 | 0.2341813 | FALSE
17 | 0.918(0.7Bi0.5Na0.5TiO3-0.3K0.5Na0.5NbO3)-0.082Sr0.7Bi0.2Ca0.1TiO3 | 0.082 | 2.925 | 2.98802 | -0.06302025 | 76.52 | 76.63654 | -0.116537 | 0.2280396 | FALSE
16 | 0.92(0.7Bi0.5Na0.5TiO3-0.3K0.5Na0.5NbO3)-0.08Sr0.7Bi0.2Ca0.1TiO3 | 0.08 | 2.797 | 2.973685 | -0.1766848 | 77 | 76.62124 | 0.3787635 | 0.2258762 | FALSE
20 | 0.912(0.7Bi0.5Na0.5TiO3-0.3K0.5Na0.5NbO3)-0.088Sr0.7Bi0.2Ca0.1TiO3 | 0.088 | 3.12 | 3.095164 | 0.02483584 | 79 | 76.03 | 2.969999 | 0.2200654 | FALSE
15 | 0.922(0.7Bi0.5Na0.5TiO3-0.3K0.5Na0.5NbO3)-0.078Sr0.7Bi0.2Ca0.1TiO3 | 0.078 | 2.814 | 2.794706 | 0.01929403 | 76.65 | 76.70923 | -0.05923025 | 0.2082102 | FALSE
105 | 0.82(0.92Bi₀.₅Na₀.₅TiO₃-0.08BaTiO₃)-0.08SrZrO₃-0.10NaNbO₃ | 0.484 | 1.287 | 2.499074 | -1.212074 | 66 | 77.70859 | -11.70859 | 0.2076326 | FALSE
14 | 0.924(0.7Bi0.5Na0.5TiO3-0.3K0.5Na0.5NbO3)-0.076Sr0.7Bi0.2Ca0.1TiO3 | 0.076 | 2.54 | 2.636985 | -0.09698503 | 76.21 | 76.71209 | -0.5020883 | 0.1901411 | FALSE
13 | 0.926(0.7Bi0.5Na0.5TiO3-0.3K0.5Na0.5NbO3)-0.074Sr0.7Bi0.2Ca0.1TiO3 | 0.074 | 2.486 | 2.597258 | -0.1112582 | 76.54 | 76.62663 | -0.0866255 | 0.1827035 | FALSE
12 | 0.928(0.7Bi0.5Na0.5TiO3-0.3K0.5Na0.5NbO3)-0.072Sr0.7Bi0.2Ca0.1TiO3 | 0.072 | 2.491 | 2.525041 | -0.0340413 | 76.3 | 76.60579 | -0.3057907 | 0.1736884 | FALSE
121 | (Bi₀.₅Na₀.₅)₀.₉₃Ca₀.₀₇Ti₀.₈₅Zr₀.₁₅O₃ | 0.401 | 2.471 | 2.628138 | -0.1571375 | 76 | 76.16011 | -0.1601139 | 0.1706355 | FALSE
10 | 0.932(0.7Bi0.5Na0.5TiO3-0.3K0.5Na0.5NbO3)-0.068Sr0.7Bi0.2Ca0.1TiO3 | 0.068 | 2.393 | 2.485063 | -0.09206336 | 75.86 | 76.18939 | -0.329392 | 0.1551381 | FALSE
11 | 0.93(0.7Bi0.5Na0.5TiO3-0.3K0.5Na0.5NbO3)-0.07Sr0.7Bi0.2Ca0.1TiO3 | 0.07 | 2.522 | 2.46475 | 0.05725017 | 78 | 76.11444 | 1.885562 | 0.1502883 | FALSE
9 | 0.934(0.7Bi0.5Na0.5TiO3-0.3K0.5Na0.5NbO3)-0.066Sr0.7Bi0.2Ca0.1TiO3 | 0.066 | 2.494 | 2.419698 | 0.07430214 | 75.4 | 75.83264 | -0.4326365 | 0.1356615 | FALSE
8 | 0.936(0.7Bi0.5Na0.5TiO3-0.3K0.5Na0.5NbO3)-0.064Sr0.7Bi0.2Ca0.1TiO3 | 0.064 | 2.408 | 2.394222 | 0.0137783 | 75.2 | 75.77495 | -0.5749526 | 0.1307955 | FALSE
108 | (Bi₀.₅Na₀.₅)₀.₉₃Ba₀.₀₇Ti₀.₉₈Sn₀.₂O₃ | 0.469 | 1.223 | 2.327233 | -1.104233 | 79.15 | 75.34387 | 3.806133 | 0.1086425 | FALSE
7 | 0.938(0.7Bi0.5Na0.5TiO3-0.3K0.5Na0.5NbO3)-0.062Sr0.7Bi0.2Ca0.1TiO3 | 0.062 | 2.308 | 2.322675 | -0.01467511 | 76.3 | 75.354 | 0.9460011 | 0.1084569 | FALSE
111 | [(Bi₀.₉₃La₀.₀₇)₀.₅Na₀.₅]₀.₉₄Ba₀.₀₆(Ti₀.₉₇₅Nb₀.₀₂)O₃ | 0.453 | 1.613 | 1.959686 | -0.3466863 | 70 | 76.4744 | -6.474403 | 0.1041758 | FALSE
133 | 0.91(Bi0.5Na0.5)TiO3-0.09Ba(Mg0.5W0.5)O3 | 0.338 | 3.118 | 2.229281 | 0.8887192 | 53 | 75.54275 | -22.54275 | 0.1040222 | FALSE
110 | 0.96[(Bi₀.₅Na₀.₅)₀.₉₄Ba₀.₀₆]TiO₃-0.04La[Zn₂/₃(Nb₀.₅Ta₀.₅)₁/₃]O₃ | 0.458 | 1.445 | 2.55925 | -1.11425 | 73.97 | 74.10306 | -0.1330558 | 0.09380676 | FALSE
6 | 0.94(0.7Bi0.5Na0.5TiO3-0.3K0.5Na0.5NbO3)-0.06Sr0.7Bi0.2Ca0.1TiO3 | 0.06 | 2.413 | 2.193854 | 0.2191456 | 74.8 | 75.34662 | -0.5466174 | 0.09337333 | FALSE
5 | 0.942(0.7Bi0.5Na0.5TiO3-0.3K0.5Na0.5NbO3)-0.058Sr0.7Bi0.2Ca0.1TiO3 | 0.058 | 2.201 | 2.214897 | -0.01389684 | 75.6 | 74.96131 | 0.6386889 | 0.08289215 | FALSE
118 | 0.88(0.85Bi₀.₅Na₀.₅TiO₃-0.15Ba₀.₉₄Sm₀.₀₆TiO₃)-0.12NaNbO₃ | 0.417 | 2.273 | 1.952352 | 0.3206484 | 81.18 | 75.7311 | 5.448896 | 0.07843655 | FALSE
116 | 0.9Bi0.5Na0.5TiO3-0.1 K0.82Bi0.06NbO3 | 0.427 | 1.989 | 2.165218 | -0.1762183 | 67 | 74.78473 | -7.784732 | 0.07125667 | FALSE
4 | 0.944(0.7Bi0.5Na0.5TiO3-0.3K0.5Na0.5NbO3)-0.056Sr0.7Bi0.2Ca0.1TiO3 | 0.056 | 2.197 | 2.204548 | -0.007547629 | 75.2 | 74.64144 | 0.5585621 | 0.07098705 | FALSE
1 | 0.95(0.7Bi0.5Na0.5TiO3-0.3K0.5Na0.5NbO3)-0.05Sr0.7Bi0.2Ca0.1TiO3 | 0.05 | 1.94 | 2.239621 | -0.2996207 | 75.24 | 74.3996 | 0.8404022 | 0.06692673 | FALSE
2 | 0.948(0.7Bi0.5Na0.5TiO3-0.3K0.5Na0.5NbO3)-0.052Sr0.7Bi0.2Ca0.1TiO3 | 0.052 | 2.125 | 2.166466 | -0.0414661 | 75.35 | 74.52133 | 0.8286662 | 0.06257867 | FALSE
107 | 0.94(Bi₀.₅Na₀.₅)(Y₀.₅Ta₀.₅)₀.₃Ti₀.₇O₃-0.06BaTiO₃ | 0.474 | 1.351 | 2.205265 | -0.8542654 | 68.7 | 74.26696 | -5.566964 | 0.05852786 | FALSE
3 | 0.946(0.7Bi0.5Na0.5TiO3-0.3K0.5Na0.5NbO3)-0.054Sr0.7Bi0.2Ca0.1TiO3 | 0.054 | 2.183 | 2.194446 | -0.01144649 | 77.1 | 74.18368 | 2.916319 | 0.05449254 | FALSE
109 | 0.8[(0.98(0.94Bi₀.₅Na₀.₅TiO₃-0.06BaTiO₃)-0.02Sr₀.₈Na₀.₄Nb₂O₆)]-0.2NaNbO₃ | 0.463 | 1.304 | 2.162606 | -0.8586062 | 82 | 73.78862 | 8.21138 | 0.03759412 | FALSE
106 | 0.9(0.92Bi₀.₅Na₀.₅TiO₃-0.08BaTiO₃)-0.10NaNbO₃ | 0.479 | 1.27 | 1.844923 | -0.5749228 | 74.8 | 74.84641 | -0.04641276 | 0.03643392 | FALSE
104 | (Bi₀.₅Na₀.₅)₀.₉₄Ba₀.₀₆Ti₀.₉₅(Y₀.₅Nb₀.₅)₀.₀₅O₃ | 0.49 | 1.236 | 1.836184 | -0.6001844 | 78.5 | 73.86354 | 4.636456 | 0.002509351 | FALSE