## Sheet1
Feature | Feature_Alias | Descriptor_Code | RF_Wrec | RF_eta | RF | DT_Wrec | DT_eta | DT | GB_Wrec | GB_eta | GB | XGB*_Wrec | XGB*_eta | XGB* | ADAB_Wrec | ADAB_eta | ADAB | Wrec_Total_Importance | eta_Total_Importance | Total_Importance | Feature_Selection_Mode | Source_Scope
总构型熵 ΔS_total (J/mol·K) | S_tot | D02 | 1 | 0.1739265 | 0.752178 | 1 | 0 | 0.7 | 1 | 0.06326777 | 0.7189803 | 1 | 0.2734036 | 0.7820211 | 1 | 0.03280843 | 0.7098425 | 5 | 0.5434063 | 3.663022 | 0.70*Wrec + 0.30*eta | all_data (shared)
A位分数_Na | fA_Na | D18 | 0.2431048 | 1 | 0.4701734 | 0.06065001 | 1 | 0.342455 | 0.07932213 | 1 | 0.3555255 | 0.3582827 | 1 | 0.5507979 | 0.06015417 | 1 | 0.3421079 | 0.8015139 | 5 | 2.06106 | 0.70*Wrec + 0.30*eta | all_data (shared)
A位分数_Ca | fA_Ca | D03 | 0.8630849 | 0.09286418 | 0.6320187 | 0.05036643 | 0 | 0.0352565 | 0.3464232 | 0.05066878 | 0.2576969 | 0.9779512 | 0.3459443 | 0.7883491 | 0.2842813 | 0.05527699 | 0.21558 | 2.522107 | 0.5447543 | 1.928901 | 0.70*Wrec + 0.30*eta | all_data (shared)
A位构型熵 ΔS_A (J/mol·K) | A_S | D01 | 0.6098816 | 0.2321083 | 0.4965497 | 0.0009427778 | 0.1136563 | 0.03475683 | 0.03996299 | 0.09977988 | 0.05790806 | 0.8535565 | 0.5391378 | 0.7592309 | 0.09080143 | 0.04988152 | 0.07852546 | 1.595145 | 1.034564 | 1.426971 | 0.70*Wrec + 0.30*eta | all_data (shared)
A/B平均半径比 | rA_rB | D11 | 0.4510224 | 0.519033 | 0.4714256 | 0.009284501 | 0.2633271 | 0.08549727 | 0.03122901 | 0.3405803 | 0.1240344 | 0.4496689 | 0.9382934 | 0.5962562 | 0.0334914 | 0.284561 | 0.1088123 | 0.9746962 | 2.345795 | 1.386026 | 0.70*Wrec + 0.30*eta | all_data (shared)
Δχ(A-O) | dchi_AO | D09 | 0.3821917 | 0.593013 | 0.4454381 | 0 | 0.2347518 | 0.07042554 | 0.05734907 | 0.2081149 | 0.1025788 | 0.2467074 | 0.6622706 | 0.3713763 | 0.02549472 | 0.1445493 | 0.06121108 | 0.7117429 | 1.8427 | 1.05103 | 0.70*Wrec + 0.30*eta | all_data (shared)
A位分数_Sr | fA_Sr | D16 | 0.2654967 | 0.3314767 | 0.2852907 | 0.02077087 | 0.00399668 | 0.01573861 | 0.05498484 | 0.06760603 | 0.0587712 | 0.6147216 | 0.6904116 | 0.6374286 | 0.0360476 | 0.04693384 | 0.03931347 | 0.9920217 | 1.140425 | 1.036543 | 0.70*Wrec + 0.30*eta | all_data (shared)
B位构型熵 ΔS_B (J/mol·K) | B_S | D05 | 0.1560345 | 0.2885583 | 0.1957916 | 0.0474199 | 0.04404052 | 0.04640609 | 0.02881862 | 0.1204406 | 0.05630522 | 0.8128567 | 0.3911221 | 0.6863363 | 0.02548799 | 0.06609734 | 0.03767079 | 1.070618 | 0.9102589 | 1.02251 | 0.70*Wrec + 0.30*eta | all_data (shared)
总价态失配 σV_total | vmis_tot | D10 | 0.1653654 | 0.3974545 | 0.2349922 | 0.01066434 | 0.118936 | 0.04314584 | 0.04915859 | 0.1424839 | 0.07715619 | 0.3308099 | 0.8885224 | 0.4981236 | 0.01585596 | 0.1585287 | 0.05865778 | 0.5718542 | 1.705926 | 0.9120756 | 0.70*Wrec + 0.30*eta | all_data (shared)
B位价态失配 σV_B | B_vmis | D07 | 0.1704169 | 0.2499706 | 0.194283 | 0.001165079 | 0.006886196 | 0.002881414 | 0.02745028 | 0.06575705 | 0.03894231 | 0.6830988 | 0.4479497 | 0.6125541 | 0.01556619 | 0.1224514 | 0.04763176 | 0.8976973 | 0.893015 | 0.8962926 | 0.70*Wrec + 0.30*eta | all_data (shared)
A位半径方差(Å^2) | A_rvar | D15 | 0.1326522 | 0.2520848 | 0.168482 | 0.01063431 | 0 | 0.007444015 | 0.08330593 | 0.1302587 | 0.09739177 | 0.5816716 | 0.4824114 | 0.5518935 | 0.01933481 | 0.08799583 | 0.03993312 | 0.8275988 | 0.9527507 | 0.8651444 | 0.70*Wrec + 0.30*eta | all_data (shared)
A位分数_K | fA_K | D04 | 0.2054939 | 0.09487696 | 0.1723088 | 0 | 0.09757636 | 0.02927291 | 0.00884608 | 0.02230975 | 0.01288518 | 0.7181483 | 0.2476927 | 0.5770116 | 0.00826273 | 0.006939973 | 0.007865902 | 0.940751 | 0.4693957 | 0.7993444 | 0.70*Wrec + 0.30*eta | all_data (shared)
B位平均名义价态 | B_v | D06 | 0.2583831 | 0.1976794 | 0.240172 | 0.001527439 | 0 | 0.001069207 | 0.0139433 | 0.02649673 | 0.01770933 | 0.5353352 | 0.2562535 | 0.4516107 | 0.01041131 | 0.05469612 | 0.02369675 | 0.8196004 | 0.5351258 | 0.734258 | 0.70*Wrec + 0.30*eta | all_data (shared)
B位平均第一电离能(eV) | B_IE1 | D12 | 0.1091738 | 0.2998991 | 0.1663914 | 0 | 0 | 0 | 0.0201153 | 0.2189018 | 0.07975124 | 0.2662033 | 0.2062332 | 0.2482123 | 0.01563453 | 0.1482786 | 0.05542776 | 0.4111269 | 0.8733127 | 0.5497826 | 0.70*Wrec + 0.30*eta | all_data (shared)
A位分数_Ba | fA_Ba | D08 | 0.03647496 | 0.1396406 | 0.06742465 | 0.02634014 | 0 | 0.0184381 | 0.02428254 | 0.03684709 | 0.02805191 | 0.2335591 | 0.605171 | 0.3450427 | 0.02256459 | 0.01913806 | 0.02153663 | 0.3432213 | 0.8007968 | 0.480494 | 0.70*Wrec + 0.30*eta | all_data (shared)
B位半径方差(Å^2) | B_rvar | D13 | 0.1566916 | 0.2038772 | 0.1708473 | 0.007153427 | 0 | 0.005007399 | 0.04520976 | 0.122633 | 0.06843673 | 0.1495541 | 0.1184546 | 0.1402242 | 0.008143015 | 0.04092465 | 0.0179775 | 0.3667519 | 0.4858894 | 0.4024931 | 0.70*Wrec + 0.30*eta | all_data (shared)
A位原始总量 | A_sum | D14 | 0.01154562 | 0.07139995 | 0.02950192 | 0 | 0 | 0 | 0.005422808 | 0.04250585 | 0.01654772 | 0.1118131 | 0.5114984 | 0.2317187 | 0.001037399 | 0.005936627 | 0.002507168 | 0.1298189 | 0.6313408 | 0.2802755 | 0.70*Wrec + 0.30*eta | all_data (shared)
A位分数_La | fA_La | D20 | 9.698798e-05 | 0.003791945 | 0.001205475 | 0 | 0 | 0 | 0.002777157 | 0.02765672 | 0.01024102 | 0.09837682 | 0.09464845 | 0.09725831 | 0 | 0.01556021 | 0.004668063 | 0.101251 | 0.1416573 | 0.1133729 | 0.70*Wrec + 0.30*eta | all_data (shared)
B位分数_W | fB_W | D19 | 0 | 0 | 0 | 0 | 0 | 0 | 0 | 0 | 0 | 0 | 0 | 0 | 0 | 0.2948932 | 0.08846795 | 0 | 0.2948932 | 0.08846795 | 0.70*Wrec + 0.30*eta | all_data (shared)
B位分数_Sn | fB_Sn | D17 | 0.0005211463 | 0.004475771 | 0.001707534 | 0 | 0 | 0 | 0 | 0.01557222 | 0.004671665 | 0.08708814 | 0.01922445 | 0.06672903 | 0 | 0.02809831 | 0.008429493 | 0.08760929 | 0.06737075 | 0.08153773 | 0.70*Wrec + 0.30*eta | all_data (shared)