## Sheet1
序号 | 体系 | X | Wrec(J/cm3) | OOF_Pred_Wrec | OOF_Residual_Wrec | 效率η（%） | OOF_Pred_eta | OOF_Residual_eta | OOF_Combined_Score | Pareto
57 | 0.838(0.7Bi0.5Na0.5TiO3-0.3K0.5Na0.5NbO3)-0.162Sr0.7Bi0.2Ca0.1TiO3 | 0.162 | 6.49 | 6.579791 | -0.0897906 | 85.1 | 84.50438 | 0.5956188 | 0.9979699 | TRUE
58 | 0.836(0.7Bi0.5Na0.5TiO3-0.3K0.5Na0.5NbO3)-0.164Sr0.7Bi0.2Ca0.1TiO3 | 0.164 | 6.42 | 6.473692 | -0.05369228 | 85.9 | 84.3627 | 1.5373 | 0.9781131 | FALSE
59 | 0.834(0.7Bi0.5Na0.5TiO3-0.3K0.5Na0.5NbO3)-0.166Sr0.7Bi0.2Ca0.1TiO3 | 0.166 | 6.27 | 6.386928 | -0.1169282 | 85.55 | 84.4905 | 1.059495 | 0.9754562 | FALSE
55 | 0.842(0.7Bi0.5Na0.5TiO3-0.3K0.5Na0.5NbO3)-0.158Sr0.7Bi0.2Ca0.1TiO3 | 0.158 | 6.61 | 6.516449 | 0.09355084 | 84.05 | 84.11899 | -0.06899114 | 0.969349 | FALSE
56 | 0.84(0.7Bi0.5Na0.5TiO3-0.3K0.5Na0.5NbO3)-0.16Sr0.7Bi0.2Ca0.1TiO3 | 0.16 | 6.87 | 6.459639 | 0.4103608 | 86 | 84.19235 | 1.807653 | 0.9670339 | FALSE
54 | 0.844(0.7Bi0.5Na0.5TiO3-0.3K0.5Na0.5NbO3)-0.156Sr0.7Bi0.2Ca0.1TiO3 | 0.156 | 6.405 | 6.470537 | -0.06553708 | 84.1 | 83.87198 | 0.2280186 | 0.9504058 | FALSE
60 | 0.832(0.7Bi0.5Na0.5TiO3-0.3K0.5Na0.5NbO3)-0.168Sr0.7Bi0.2Ca0.1TiO3 | 0.168 | 6.15 | 6.131495 | 0.01850456 | 85.82 | 84.3811 | 1.438905 | 0.9405645 | FALSE
61 | 0.83(0.7Bi0.5Na0.5TiO3-0.3K0.5Na0.5NbO3)-0.17Sr0.7Bi0.2Ca0.1TiO3 | 0.17 | 5.93 | 5.957783 | -0.02778312 | 84.33 | 84.5408 | -0.2108031 | 0.9298847 | TRUE
53 | 0.846(0.7Bi0.5Na0.5TiO3-0.3K0.5Na0.5NbO3)-0.154Sr0.7Bi0.2Ca0.1TiO3 | 0.154 | 6.227 | 6.246308 | -0.01930783 | 83.56 | 83.59371 | -0.03370825 | 0.9096194 | FALSE
62 | 0.828(0.7Bi0.5Na0.5TiO3-0.3K0.5Na0.5NbO3)-0.172Sr0.7Bi0.2Ca0.1TiO3 | 0.172 | 5.66 | 5.828134 | -0.1681339 | 85.23 | 84.33404 | 0.8959583 | 0.9037457 | FALSE
63 | 0.826(0.7Bi0.5Na0.5TiO3-0.3K0.5Na0.5NbO3)-0.174Sr0.7Bi0.2Ca0.1TiO3 | 0.174 | 5.739 | 5.682047 | 0.05695279 | 84.21 | 84.38726 | -0.1772607 | 0.8902445 | FALSE
64 | 0.824(0.7Bi0.5Na0.5TiO3-0.3K0.5Na0.5NbO3)-0.176Sr0.7Bi0.2Ca0.1TiO3 | 0.176 | 5.721 | 5.703547 | 0.01745311 | 84.03 | 84.26115 | -0.2311488 | 0.8856388 | FALSE
65 | 0.822(0.7Bi0.5Na0.5TiO3-0.3K0.5Na0.5NbO3)-0.178Sr0.7Bi0.2Ca0.1TiO3 | 0.178 | 5.693 | 5.641597 | 0.05140304 | 83.59 | 84.22172 | -0.6317192 | 0.8764578 | FALSE
52 | 0.848(0.7Bi0.5Na0.5TiO3-0.3K0.5Na0.5NbO3)-0.152Sr0.7Bi0.2Ca0.1TiO3 | 0.152 | 6.07 | 6.102434 | -0.03243383 | 83.21 | 83.26802 | -0.05801801 | 0.8752481 | FALSE
66 | 0.82(0.7Bi0.5Na0.5TiO3-0.3K0.5Na0.5NbO3)-0.18Sr0.7Bi0.2Ca0.1TiO3 | 0.18 | 5.476 | 5.666553 | -0.1905526 | 84.12 | 84.02976 | 0.09024435 | 0.8685713 | FALSE
67 | 0.818(0.7Bi0.5Na0.5TiO3-0.3K0.5Na0.5NbO3)-0.182Sr0.7Bi0.2Ca0.1TiO3 | 0.182 | 5.609 | 5.516046 | 0.09295436 | 84.93 | 83.80206 | 1.127935 | 0.8389145 | FALSE
68 | 0.816(0.7Bi0.5Na0.5TiO3-0.3K0.5Na0.5NbO3)-0.184Sr0.7Bi0.2Ca0.1TiO3 | 0.184 | 5.555 | 5.503346 | 0.05165421 | 84.03 | 83.75496 | 0.2750367 | 0.8348576 | FALSE
69 | 0.814(0.7Bi0.5Na0.5TiO3-0.3K0.5Na0.5NbO3)-0.186Sr0.7Bi0.2Ca0.1TiO3 | 0.186 | 5.496 | 5.51025 | -0.0142505 | 83.55 | 83.58148 | -0.03148241 | 0.8259665 | FALSE
51 | 0.85(0.7Bi0.5Na0.5TiO3-0.3K0.5Na0.5NbO3)-0.15Sr0.7Bi0.2Ca0.1TiO3 | 0.15 | 5.94 | 5.849387 | 0.09061265 | 82.87 | 82.85973 | 0.01027323 | 0.8239663 | FALSE
70 | 0.812(0.7Bi0.5Na0.5TiO3-0.3K0.5Na0.5NbO3)-0.188Sr0.7Bi0.2Ca0.1TiO3 | 0.188 | 5.435 | 5.500886 | -0.06588563 | 83.96 | 83.28221 | 0.6777886 | 0.8082301 | FALSE
50 | 0.852(0.7Bi0.5Na0.5TiO3-0.3K0.5Na0.5NbO3)-0.148Sr0.7Bi0.2Ca0.1TiO3 | 0.148 | 5.73 | 5.812976 | -0.0829757 | 82.5 | 82.44439 | 0.05561119 | 0.7967118 | FALSE
71 | 0.81(0.7Bi0.5Na0.5TiO3-0.3K0.5Na0.5NbO3)-0.19Sr0.7Bi0.2Ca0.1TiO3 | 0.19 | 5.496 | 5.399218 | 0.09678169 | 83.12 | 83.17834 | -0.05833807 | 0.7909801 | FALSE
72 | 0.808(0.7Bi0.5Na0.5TiO3-0.3K0.5Na0.5NbO3)-0.192Sr0.7Bi0.2Ca0.1TiO3 | 0.192 | 5.321 | 5.401604 | -0.08060391 | 82.97 | 82.94018 | 0.02982493 | 0.7779743 | FALSE
73 | 0.806(0.7Bi0.5Na0.5TiO3-0.3K0.5Na0.5NbO3)-0.194Sr0.7Bi0.2Ca0.1TiO3 | 0.194 | 5.272 | 5.260263 | 0.01173747 | 81.33 | 82.99116 | -1.661163 | 0.7648837 | FALSE
49 | 0.854(0.7Bi0.5Na0.5TiO3-0.3K0.5Na0.5NbO3)-0.146Sr0.7Bi0.2Ca0.1TiO3 | 0.146 | 5.7 | 5.733198 | -0.0331984 | 82.3 | 81.91625 | 0.3837493 | 0.7582817 | FALSE
48 | 0.856(0.7Bi0.5Na0.5TiO3-0.3K0.5Na0.5NbO3)-0.144Sr0.7Bi0.2Ca0.1TiO3 | 0.144 | 5.695 | 5.738525 | -0.04352522 | 81.4 | 81.77637 | -0.3763739 | 0.7510858 | FALSE
74 | 0.804(0.7Bi0.5Na0.5TiO3-0.3K0.5Na0.5NbO3)-0.196Sr0.7Bi0.2Ca0.1TiO3 | 0.196 | 5.232 | 5.235963 | -0.003962605 | 82.56 | 82.68756 | -0.1275568 | 0.7452221 | FALSE
75 | 0.802(0.7Bi0.5Na0.5TiO3-0.3K0.5Na0.5NbO3)-0.198Sr0.7Bi0.2Ca0.1TiO3 | 0.198 | 5.201 | 5.196565 | 0.004435158 | 82.98 | 82.53336 | 0.4466434 | 0.7321863 | FALSE
76 | 0.8(0.7Bi0.5Na0.5TiO3-0.3K0.5Na0.5NbO3)-0.2Sr0.7Bi0.2Ca0.1TiO3 | 0.2 | 5.179 | 5.136029 | 0.04297073 | 82.56 | 82.45789 | 0.1021068 | 0.7211563 | FALSE
77 | 0.798(0.7Bi0.5Na0.5TiO3-0.3K0.5Na0.5NbO3)-0.202Sr0.7Bi0.2Ca0.1TiO3 | 0.202 | 4.943 | 5.17472 | -0.2317203 | 82.44 | 82.3688 | 0.07119965 | 0.7205519 | FALSE
47 | 0.858(0.7Bi0.5Na0.5TiO3-0.3K0.5Na0.5NbO3)-0.142Sr0.7Bi0.2Ca0.1TiO3 | 0.142 | 5.79 | 5.591135 | 0.1988655 | 80.9 | 81.46094 | -0.5609402 | 0.7168897 | FALSE
78 | 0.796(0.7Bi0.5Na0.5TiO3-0.3K0.5Na0.5NbO3)-0.204Sr0.7Bi0.2Ca0.1TiO3 | 0.204 | 5.151 | 5.116809 | 0.03419077 | 82.23 | 82.24359 | -0.01358948 | 0.7070449 | FALSE
79 | 0.794(0.7Bi0.5Na0.5TiO3-0.3K0.5Na0.5NbO3)-0.206Sr0.7Bi0.2Ca0.1TiO3 | 0.206 | 5.141 | 5.132301 | 0.008698773 | 82.01 | 82.17806 | -0.1680628 | 0.7051389 | FALSE
80 | 0.792(0.7Bi0.5Na0.5TiO3-0.3K0.5Na0.5NbO3)-0.208Sr0.7Bi0.2Ca0.1TiO3 | 0.208 | 5.129 | 5.120835 | 0.008165098 | 81.97 | 82.09369 | -0.1236922 | 0.6991437 | FALSE
46 | 0.86(0.7Bi0.5Na0.5TiO3-0.3K0.5Na0.5NbO3)-0.14Sr0.7Bi0.2Ca0.1TiO3 | 0.14 | 5.528 | 5.628413 | -0.1004125 | 81 | 81.05566 | -0.05565516 | 0.6985021 | FALSE
82 | 0.788(0.7Bi0.5Na0.5TiO3-0.3K0.5Na0.5NbO3)-0.212Sr0.7Bi0.2Ca0.1TiO3 | 0.212 | 5.247 | 5.087406 | 0.159594 | 81.52 | 82.00623 | -0.4862308 | 0.6905006 | FALSE
81 | 0.79(0.7Bi0.5Na0.5TiO3-0.3K0.5Na0.5NbO3)-0.21Sr0.7Bi0.2Ca0.1TiO3 | 0.21 | 5.112 | 5.13388 | -0.02188049 | 82.59 | 81.87467 | 0.7153253 | 0.6884067 | FALSE
83 | 0.786(0.7Bi0.5Na0.5TiO3-0.3K0.5Na0.5NbO3)-0.214Sr0.7Bi0.2Ca0.1TiO3 | 0.214 | 5.053 | 5.087961 | -0.03496119 | 81.53 | 81.84531 | -0.3153064 | 0.6815936 | FALSE
45 | 0.862(0.7Bi0.5Na0.5TiO3-0.3K0.5Na0.5NbO3)-0.138Sr0.7Bi0.2Ca0.1TiO3 | 0.138 | 5.384 | 5.478859 | -0.0948588 | 80.4 | 80.88681 | -0.4868089 | 0.6722327 | FALSE
84 | 0.784(0.7Bi0.5Na0.5TiO3-0.3K0.5Na0.5NbO3)-0.216Sr0.7Bi0.2Ca0.1TiO3 | 0.216 | 5.007 | 5.011759 | -0.00475899 | 81.12 | 81.81084 | -0.6908429 | 0.6710828 | FALSE
86 | 0.78(0.7Bi0.5Na0.5TiO3-0.3K0.5Na0.5NbO3)-0.22Sr0.7Bi0.2Ca0.1TiO3 | 0.22 | 4.884 | 4.919344 | -0.03534375 | 81.62 | 81.60882 | 0.01117735 | 0.6494052 | FALSE
85 | 0.782(0.7Bi0.5Na0.5TiO3-0.3K0.5Na0.5NbO3)-0.218Sr0.7Bi0.2Ca0.1TiO3 | 0.218 | 4.951 | 4.958524 | -0.007523943 | 82.96 | 81.46464 | 1.49536 | 0.6457854 | FALSE
44 | 0.864(0.7Bi0.5Na0.5TiO3-0.3K0.5Na0.5NbO3)-0.136Sr0.7Bi0.2Ca0.1TiO3 | 0.136 | 5.45 | 5.231036 | 0.2189643 | 80.6 | 80.60045 | -0.0004509842 | 0.628336 | FALSE
43 | 0.866(0.7Bi0.5Na0.5TiO3-0.3K0.5Na0.5NbO3)-0.134Sr0.7Bi0.2Ca0.1TiO3 | 0.134 | 5.154 | 5.316449 | -0.1624487 | 80.5 | 80.37507 | 0.1249289 | 0.625402 | FALSE
88 | 0.776(0.7Bi0.5Na0.5TiO3-0.3K0.5Na0.5NbO3)-0.224Sr0.7Bi0.2Ca0.1TiO3 | 0.224 | 4.552 | 4.759199 | -0.2071994 | 80.88 | 81.37963 | -0.4996275 | 0.6185783 | FALSE
87 | 0.778(0.7Bi0.5Na0.5TiO3-0.3K0.5Na0.5NbO3)-0.222Sr0.7Bi0.2Ca0.1TiO3 | 0.222 | 4.811 | 4.711644 | 0.09935604 | 81 | 81.43648 | -0.4364753 | 0.6163862 | FALSE
89 | 0.774(0.7Bi0.5Na0.5TiO3-0.3K0.5Na0.5NbO3)-0.226Sr0.7Bi0.2Ca0.1TiO3 | 0.226 | 4.652 | 4.564884 | 0.08711636 | 80.74 | 81.27781 | -0.537813 | 0.5909992 | FALSE
42 | 0.868(0.7Bi0.5Na0.5TiO3-0.3K0.5Na0.5NbO3)-0.132Sr0.7Bi0.2Ca0.1TiO3 | 0.132 | 5.093 | 5.069818 | 0.02318201 | 80.2 | 80.15384 | 0.04615683 | 0.5852699 | FALSE
90 | 0.772(0.7Bi0.5Na0.5TiO3-0.3K0.5Na0.5NbO3)-0.228Sr0.7Bi0.2Ca0.1TiO3 | 0.228 | 4.575 | 4.564867 | 0.01013295 | 82.3 | 80.95335 | 1.346646 | 0.5729128 | FALSE
91 | 0.77(0.7Bi0.5Na0.5TiO3-0.3K0.5Na0.5NbO3)-0.23Sr0.7Bi0.2Ca0.1TiO3 | 0.23 | 4.503 | 4.534178 | -0.03117765 | 81.9 | 80.81707 | 1.08293 | 0.5618571 | FALSE
92 | 0.768(0.7Bi0.5Na0.5TiO3-0.3K0.5Na0.5NbO3)-0.232Sr0.7Bi0.2Ca0.1TiO3 | 0.232 | 4.441 | 4.519594 | -0.0785945 | 80.5 | 80.81404 | -0.314042 | 0.5600445 | FALSE
41 | 0.87(0.7Bi0.5Na0.5TiO3-0.3K0.5Na0.5NbO3)-0.13Sr0.7Bi0.2Ca0.1TiO3 | 0.13 | 5.036 | 4.88562 | 0.1503801 | 79.56 | 79.92442 | -0.3644151 | 0.5517185 | FALSE
40 | 0.872(0.7Bi0.5Na0.5TiO3-0.3K0.5Na0.5NbO3)-0.128Sr0.7Bi0.2Ca0.1TiO3 | 0.128 | 4.763 | 4.923055 | -0.1600547 | 79.54 | 79.61374 | -0.07373975 | 0.538622 | FALSE
93 | 0.766(0.7Bi0.5Na0.5TiO3-0.3K0.5Na0.5NbO3)-0.234Sr0.7Bi0.2Ca0.1TiO3 | 0.234 | 4.539 | 4.41878 | 0.1202196 | 80.5 | 80.49014 | 0.00985702 | 0.5306269 | FALSE
94 | 0.764(0.7Bi0.5Na0.5TiO3-0.3K0.5Na0.5NbO3)-0.236Sr0.7Bi0.2Ca0.1TiO3 | 0.236 | 4.349 | 4.416979 | -0.06797863 | 79.9 | 80.29313 | -0.3931318 | 0.5194428 | FALSE
39 | 0.874(0.7Bi0.5Na0.5TiO3-0.3K0.5Na0.5NbO3)-0.126Sr0.7Bi0.2Ca0.1TiO3 | 0.126 | 4.797 | 4.654457 | 0.1425432 | 79.31 | 79.4013 | -0.09130322 | 0.4965037 | FALSE
38 | 0.876(0.7Bi0.5Na0.5TiO3-0.3K0.5Na0.5NbO3)-0.124Sr0.7Bi0.2Ca0.1TiO3 | 0.124 | 4.614 | 4.607683 | 0.006316615 | 78.1 | 79.38306 | -1.283055 | 0.4902142 | FALSE
95 | 0.762(0.7Bi0.5Na0.5TiO3-0.3K0.5Na0.5NbO3)-0.238Sr0.7Bi0.2Ca0.1TiO3 | 0.238 | 4.32 | 4.327345 | -0.0073454 | 80.43 | 79.88228 | 0.5477169 | 0.4864391 | FALSE
96 | 0.76(0.7Bi0.5Na0.5TiO3-0.3K0.5Na0.5NbO3)-0.24Sr0.7Bi0.2Ca0.1TiO3 | 0.24 | 4.303 | 4.302867 | 0.000133085 | 79.55 | 79.70004 | -0.1500407 | 0.473522 | FALSE
99 | 0.754(0.7Bi0.5Na0.5TiO3-0.3K0.5Na0.5NbO3)-0.246Sr0.7Bi0.2Ca0.1TiO3 | 0.246 | 4.09 | 4.302575 | -0.212575 | 78.65 | 79.47 | -0.8200048 | 0.4606674 | FALSE
101 | 0.75(0.7Bi0.5Na0.5TiO3-0.3K0.5Na0.5NbO3)-0.25Sr0.7Bi0.2Ca0.1TiO3 | 0.25 | 4.282 | 4.265551 | 0.01644901 | 78 | 79.53809 | -1.538087 | 0.4602887 | FALSE
37 | 0.878(0.7Bi0.5Na0.5TiO3-0.3K0.5Na0.5NbO3)-0.122Sr0.7Bi0.2Ca0.1TiO3 | 0.122 | 4.436 | 4.471467 | -0.03546713 | 79.22 | 79.0638 | 0.1562004 | 0.4570647 | FALSE
100 | 0.752(0.7Bi0.5Na0.5TiO3-0.3K0.5Na0.5NbO3)-0.248Sr0.7Bi0.2Ca0.1TiO3 | 0.248 | 4.288 | 4.252798 | 0.03520169 | 78.35 | 79.45649 | -1.106492 | 0.4543032 | FALSE
97 | 0.758(0.7Bi0.5Na0.5TiO3-0.3K0.5Na0.5NbO3)-0.242Sr0.7Bi0.2Ca0.1TiO3 | 0.242 | 4.294 | 4.272158 | 0.0218416 | 79.63 | 79.40598 | 0.2240243 | 0.4536699 | FALSE
36 | 0.88(0.7Bi0.5Na0.5TiO3-0.3K0.5Na0.5NbO3)-0.12Sr0.7Bi0.2Ca0.1TiO3 | 0.12 | 4.305 | 4.47379 | -0.1687898 | 78.99 | 78.97131 | 0.0186931 | 0.4521711 | FALSE
98 | 0.756(0.7Bi0.5Na0.5TiO3-0.3K0.5Na0.5NbO3)-0.244Sr0.7Bi0.2Ca0.1TiO3 | 0.244 | 4.291 | 4.254007 | 0.03699297 | 79.12 | 79.35375 | -0.233745 | 0.4487126 | FALSE
35 | 0.882(0.7Bi0.5Na0.5TiO3-0.3K0.5Na0.5NbO3)-0.118Sr0.7Bi0.2Ca0.1TiO3 | 0.118 | 4.479 | 4.25317 | 0.2258299 | 78.98 | 78.89314 | 0.08686401 | 0.4229449 | FALSE
34 | 0.884(0.7Bi0.5Na0.5TiO3-0.3K0.5Na0.5NbO3)-0.116Sr0.7Bi0.2Ca0.1TiO3 | 0.116 | 4.217 | 4.312926 | -0.09592639 | 79.1 | 78.69264 | 0.4073612 | 0.4185056 | FALSE
33 | 0.886(0.7Bi0.5Na0.5TiO3-0.3K0.5Na0.5NbO3)-0.114Sr0.7Bi0.2Ca0.1TiO3 | 0.114 | 4.199 | 4.207815 | -0.008815222 | 78.54 | 78.57747 | -0.03747138 | 0.4002378 | FALSE
32 | 0.888(0.7Bi0.5Na0.5TiO3-0.3K0.5Na0.5NbO3)-0.112Sr0.7Bi0.2Ca0.1TiO3 | 0.112 | 4.148 | 4.061921 | 0.08607869 | 78.96 | 78.3076 | 0.6524015 | 0.3687499 | FALSE
31 | 0.89(0.7Bi0.5Na0.5TiO3-0.3K0.5Na0.5NbO3)-0.11Sr0.7Bi0.2Ca0.1TiO3 | 0.11 | 4.055 | 3.918951 | 0.1360487 | 78.52 | 78.14726 | 0.3727382 | 0.3436969 | FALSE
30 | 0.892(0.7Bi0.5Na0.5TiO3-0.3K0.5Na0.5NbO3)-0.108Sr0.7Bi0.2Ca0.1TiO3 | 0.108 | 3.793 | 3.906694 | -0.1136941 | 78.33 | 77.94171 | 0.3882909 | 0.3308582 | FALSE
29 | 0.894(0.7Bi0.5Na0.5TiO3-0.3K0.5Na0.5NbO3)-0.106Sr0.7Bi0.2Ca0.1TiO3 | 0.106 | 3.852 | 3.816506 | 0.03549408 | 78.54 | 77.56487 | 0.9751252 | 0.2996879 | FALSE
26 | 0.9(0.7Bi0.5Na0.5TiO3-0.3K0.5Na0.5NbO3)-0.1Sr0.7Bi0.2Ca0.1TiO3 | 0.1 | 3.803 | 3.820837 | -0.01783664 | 70 | 77.3358 | -7.335799 | 0.2874079 | FALSE
28 | 0.896(0.7Bi0.5Na0.5TiO3-0.3K0.5Na0.5NbO3)-0.104Sr0.7Bi0.2Ca0.1TiO3 | 0.104 | 3.806 | 3.827885 | -0.02188521 | 78.32 | 77.21499 | 1.105012 | 0.2814687 | FALSE
27 | 0.898(0.7Bi0.5Na0.5TiO3-0.3K0.5Na0.5NbO3)-0.102Sr0.7Bi0.2Ca0.1TiO3 | 0.102 | 3.802 | 3.824862 | -0.02286211 | 78.65 | 76.48411 | 2.165888 | 0.2403905 | FALSE
25 | 0.902(0.7Bi0.5Na0.5TiO3-0.3K0.5Na0.5NbO3)-0.098Sr0.7Bi0.2Ca0.1TiO3 | 0.098 | 3.946 | 3.7154 | 0.2305997 | 74.21 | 76.53511 | -2.325112 | 0.2308941 | FALSE
23 | 0.906(0.7Bi0.5Na0.5TiO3-0.3K0.5Na0.5NbO3)-0.094Sr0.7Bi0.2Ca0.1TiO3 | 0.094 | 3.513 | 3.533093 | -0.02009303 | 76.52 | 76.4521 | 0.06789501 | 0.205717 | FALSE
24 | 0.904(0.7Bi0.5Na0.5TiO3-0.3K0.5Na0.5NbO3)-0.096Sr0.7Bi0.2Ca0.1TiO3 | 0.096 | 3.666 | 3.638468 | 0.02753176 | 76.53 | 76.20764 | 0.3223556 | 0.2039697 | FALSE
22 | 0.908(0.7Bi0.5Na0.5TiO3-0.3K0.5Na0.5NbO3)-0.092Sr0.7Bi0.2Ca0.1TiO3 | 0.092 | 3.347 | 3.276575 | 0.07042496 | 76.23 | 76.43364 | -0.2036358 | 0.1757718 | FALSE
21 | 0.91(0.7Bi0.5Na0.5TiO3-0.3K0.5Na0.5NbO3)-0.09Sr0.7Bi0.2Ca0.1TiO3 | 0.09 | 2.989 | 3.190188 | -0.201188 | 76.32 | 76.58522 | -0.2652191 | 0.1744828 | FALSE
18 | 0.916(0.7Bi0.5Na0.5TiO3-0.3K0.5Na0.5NbO3)-0.084Sr0.7Bi0.2Ca0.1TiO3 | 0.084 | 3.013 | 2.97853 | 0.03446976 | 76.41 | 76.77333 | -0.3633311 | 0.1611088 | FALSE
19 | 0.914(0.7Bi0.5Na0.5TiO3-0.3K0.5Na0.5NbO3)-0.086Sr0.7Bi0.2Ca0.1TiO3 | 0.086 | 3.067 | 3.013275 | 0.05372491 | 76.87 | 76.67451 | 0.1954911 | 0.1595173 | FALSE
17 | 0.918(0.7Bi0.5Na0.5TiO3-0.3K0.5Na0.5NbO3)-0.082Sr0.7Bi0.2Ca0.1TiO3 | 0.082 | 2.925 | 2.934775 | -0.009774575 | 76.52 | 76.67124 | -0.1512399 | 0.1504862 | FALSE
20 | 0.912(0.7Bi0.5Na0.5TiO3-0.3K0.5Na0.5NbO3)-0.088Sr0.7Bi0.2Ca0.1TiO3 | 0.088 | 3.12 | 3.027798 | 0.0922015 | 79 | 76.38152 | 2.618479 | 0.1448239 | FALSE
16 | 0.92(0.7Bi0.5Na0.5TiO3-0.3K0.5Na0.5NbO3)-0.08Sr0.7Bi0.2Ca0.1TiO3 | 0.08 | 2.797 | 2.855987 | -0.05898733 | 77 | 76.62168 | 0.3783228 | 0.1388424 | FALSE
15 | 0.922(0.7Bi0.5Na0.5TiO3-0.3K0.5Na0.5NbO3)-0.078Sr0.7Bi0.2Ca0.1TiO3 | 0.078 | 2.814 | 2.678332 | 0.135668 | 76.65 | 76.63294 | 0.01705974 | 0.1194441 | FALSE
14 | 0.924(0.7Bi0.5Na0.5TiO3-0.3K0.5Na0.5NbO3)-0.076Sr0.7Bi0.2Ca0.1TiO3 | 0.076 | 2.54 | 2.566944 | -0.02694424 | 76.21 | 76.61339 | -0.4033904 | 0.1057984 | FALSE
12 | 0.928(0.7Bi0.5Na0.5TiO3-0.3K0.5Na0.5NbO3)-0.072Sr0.7Bi0.2Ca0.1TiO3 | 0.072 | 2.491 | 2.511932 | -0.02093243 | 76.3 | 76.48299 | -0.182989 | 0.09232891 | FALSE
13 | 0.926(0.7Bi0.5Na0.5TiO3-0.3K0.5Na0.5NbO3)-0.074Sr0.7Bi0.2Ca0.1TiO3 | 0.074 | 2.486 | 2.502983 | -0.01698264 | 76.54 | 76.48012 | 0.05988169 | 0.09116004 | FALSE
10 | 0.932(0.7Bi0.5Na0.5TiO3-0.3K0.5Na0.5NbO3)-0.068Sr0.7Bi0.2Ca0.1TiO3 | 0.068 | 2.393 | 2.500443 | -0.1074428 | 75.86 | 76.18449 | -0.3244937 | 0.07439627 | FALSE
11 | 0.93(0.7Bi0.5Na0.5TiO3-0.3K0.5Na0.5NbO3)-0.07Sr0.7Bi0.2Ca0.1TiO3 | 0.07 | 2.522 | 2.466725 | 0.05527467 | 78 | 76.10341 | 1.896594 | 0.06607583 | FALSE
9 | 0.934(0.7Bi0.5Na0.5TiO3-0.3K0.5Na0.5NbO3)-0.066Sr0.7Bi0.2Ca0.1TiO3 | 0.066 | 2.494 | 2.399782 | 0.09421771 | 75.4 | 76.10653 | -0.7065289 | 0.0587038 | FALSE
8 | 0.936(0.7Bi0.5Na0.5TiO3-0.3K0.5Na0.5NbO3)-0.064Sr0.7Bi0.2Ca0.1TiO3 | 0.064 | 2.408 | 2.392908 | 0.01509216 | 75.2 | 76.02434 | -0.8243354 | 0.0533476 | FALSE
7 | 0.938(0.7Bi0.5Na0.5TiO3-0.3K0.5Na0.5NbO3)-0.062Sr0.7Bi0.2Ca0.1TiO3 | 0.062 | 2.308 | 2.398962 | -0.09096188 | 76.3 | 75.85106 | 0.4489432 | 0.04437187 | FALSE
6 | 0.94(0.7Bi0.5Na0.5TiO3-0.3K0.5Na0.5NbO3)-0.06Sr0.7Bi0.2Ca0.1TiO3 | 0.06 | 2.413 | 2.183698 | 0.2293017 | 74.8 | 75.92142 | -1.121415 | 0.02402807 | FALSE
1 | 0.95(0.7Bi0.5Na0.5TiO3-0.3K0.5Na0.5NbO3)-0.05Sr0.7Bi0.2Ca0.1TiO3 | 0.05 | 1.94 | 2.20093 | -0.2609297 | 75.24 | 75.75495 | -0.5149454 | 0.0166918 | FALSE
2 | 0.948(0.7Bi0.5Na0.5TiO3-0.3K0.5Na0.5NbO3)-0.052Sr0.7Bi0.2Ca0.1TiO3 | 0.052 | 2.125 | 2.169845 | -0.04484455 | 75.35 | 75.81762 | -0.4676206 | 0.01668113 | FALSE
4 | 0.944(0.7Bi0.5Na0.5TiO3-0.3K0.5Na0.5NbO3)-0.056Sr0.7Bi0.2Ca0.1TiO3 | 0.056 | 2.197 | 2.144186 | 0.05281371 | 75.2 | 75.86588 | -0.6658774 | 0.01647856 | FALSE
5 | 0.942(0.7Bi0.5Na0.5TiO3-0.3K0.5Na0.5NbO3)-0.058Sr0.7Bi0.2Ca0.1TiO3 | 0.058 | 2.201 | 2.184176 | 0.01682393 | 75.6 | 75.74184 | -0.1418352 | 0.01407253 | FALSE
3 | 0.946(0.7Bi0.5Na0.5TiO3-0.3K0.5Na0.5NbO3)-0.054Sr0.7Bi0.2Ca0.1TiO3 | 0.054 | 2.183 | 2.169723 | 0.01327681 | 77.1 | 75.57023 | 1.529767 | 0.002878627 | FALSE